## Raw Coal analysis
Sample Name: | PR8_B35_4AU_01-08
Sample Laboratory ID | #19_21
Reported date:
Reported to:
Sampled date: | 2019-07-22
Sample ID | #19_21
Initial Mass, kg | 326
TM, % | -
IM, % | 0.84
Ash, ad % | 25.52
Vol, ad, % | 21.88
CSN, | 2.5
G index | 50
Sulphur, ad % | 0.96
TRD,d | 1.55
Petrograph
Mean Maximum Reflactance (RoMax )
Random Reflactance
Vitrinite
Liptinite
Inertinite

## Pretreatment
Sample Name: | PR8_B35_4AU_01-08
Sample Description: | Dry and Wet Sizing
Reported date: | 0
Reported to: | 0
Sampled date: | 2019-07-22
Жингээр унагах туршилтын дараах шигшилт: 2 метр, 15 удаа | Шигшүүр, мм | Масс, кг | Масс, %
Анхдагч масс |  | 326
| +50мм | 13.3 | 4.206%
-50мм |  | 302.9 | 95.79%
Массын алдагдал |  | 9.8 | 3.006%
Нийт масс, (массын алдагдалгүй): |  | 316.2 | 96.99%
Нийт масс: |  | 326 | 100%
Хуурай тамблер & гараар бутлах (+50мм): | Шигшүүр, мм | Масс, кг | Масс, % | IM, % | Ash, ad %
Анхдагч масс |  | 100 | - | - | -
-50мм | +31.5мм | 8 | 8.024% | 1.08 | 42.96
-31.5мм | +16мм | 11.7 | 11.74% | 1.05 | 33.37
-16мм | +8мм | 16.6 | 16.65% | 0.9 | 26.45
-8мм | +4.75мм | 13.7 | 13.74% | 0.91 | 26.25
-4.75мм | +2мм | 17.7 | 17.75% | 1 | 22.81
-2мм | +1мм | 11.7 | 11.74% | 1 | 19.76
-1мм | 0мм | 20.3 | 20.36% | 0.99 | 21.87
Массын алдагдал |  | 0.3 | 0.3%
Нийт масс, (массын алдагдалгүй): |  | 99.7 | 99.7%
Нийт масс: |  | 100 | 100%
Нойтон тамблер: | Шигшүүр, мм | Масс, кг | Масс, % | IM, % | Ash, ad % | Sulphur, ad % | CSN
Анхдагч масс |  | 50 | - | - | -
-50мм | +31.5мм | 3.2 | 6.4% | 0.84 | 56.62 | 0.47 | 0
-31.5мм | +16мм | 3.8 | 7.6% | 0.89 | 27.84 | 0.55 | 1
-16мм | +8мм | 6.4 | 12.8% | 0.82 | 26.23 | 0.66 | 1.5
-8мм | +4.75мм | 6.3 | 12.6% | 0.82 | 26.32 | 0.68 | 2
-4.75мм | +2мм | 9.8 | 19.6% | 0.93 | 25.18 | 0.7 | 4
-2мм | +1мм | 6.7 | 13.4% | 0.92 | 22.41 | 0.82 | 6.5
-1мм | +0.5мм | 4.7 | 9.4% | 0.8 | 21.15 | 0.93 | 7
-0.5мм | +0.25мм | 3 | 6% | 0.75 | 20.47 | 1.14 | 5.5
-0.25мм | +0.15мм | 2 | 4% | 0.72 | 21.14 | 1.22 | 4
-0.15мм | +0.074мм | 2 | 4% | 0.74 | 24.71 | 1.39 | 5
-0.074мм | +0.038мм | 0.6 | 1.2% | 0.79 | 26.22 | 1.57 | 3
-0.038мм |  | 1.5 | 3% | 0.78 | 33.23 | 0.87 | 0.5
Массын алдагдал |  | 0 | 0%
Нийт масс, (массын алдагдалгүй): |  | 50 | 100%
Нийт масс: |  | 50 | 100%

## Float sink
Sample Name: |  |  | PR8_B35_4AU_01-08
Sample Description: |  |  | Float and Sink
Reported date: |  |  | 0
Reported to: |  |  | 0
Sampled date: |  |  | 2019-07-22
Individual
Size Fraction, mm |  | Mass % of overall | Density Fraction |  | Mass |  | Ash, ad % | IM, | Vol, % ad | Sulphur, ad % | CSN
|  |  | Sink | Float | gram | (%) | (%) | % | %
-50 | +16 |  |  |  | 5000
|  |  | 1.25 | 1.3 | - | - | - | - | - | - | -
|  |  | 1.3 | 1.325 | 38.6 | 0.7805075 | 11.89 | 1.03 | 24.93 | 0.8 | 6
|  |  | 1.325 | 1.35 | 191.8 | 3.878273 | 13.53 | 0.76 | 24.82 | 0.8 | 5.5
|  |  | 1.35 | 1.375 | 313.5 | 6.339096 | 13.61 | 1.03 | 24.04 | 0.79 | 5.5
|  |  | 1.375 | 1.4 | 474.9 | 9.602669 | 16.06 | 0.68 | 23.05 | 0.8 | 5.5
|  |  | 1.4 | 1.425 | 463.7 | 9.376201 | 18.72 | 0.85 | 20.97 | 0.79 | 2
|  |  | 1.425 | 1.45 | 550.7 | 11.13538 | 20.97 | 0.85 | 19.89 | 0.8 | 1.5
|  |  | 1.45 | 1.5 | 833 | 16.8436 | 24.74 | 0.94 | 18.72 | 0.79 | 1
|  |  | 1.5 | 1.6 | 1217.9 | 24.62643 | 30.91 | 1 | 18.8 | 0.79 | 1
|  |  | 1.6 | 1.7 | 176.4 | 3.566879 | 38.23 | 1.09 | 17.61 | 0.81 | 0.5
|  |  | 1.7 | 1.8 | 35.5 | 0.7178243 | 43.67 | 1.02 | 15.99 | 0.85 | 0.5
|  |  | 1.8 | 2 | 80.3 | 1.623698 | 53.77 | 1.11 | 15.9 | 1.25 | 0.5
|  |  | 2 | 2.2 | 71.5 | 1.445759 | 65.89 | 1.55 | 12.64 | 1.63 | 0
|  |  | 2.2 | 2.8 | 497.7 | 10.06369 | 75.64 | 1.33 | 10.81 | 0.84 | 0
Total |  |  |  |  | 4945.5 | 100 | 30.00686 | 0.9675277 | 19.13011 | 0.818329 | 1.935729
-16 | +8 |  |  |  | 5000
|  |  | 1.25 | 1.3 | 104.6 | 2.109211 | 7.05 | 1.09 | 27.1 | 0.8 | 7
|  |  | 1.3 | 1.325 | 244.7 | 4.934264 | 8.25 | 1.04 | 26.43 | 0.8 | 6.5
|  |  | 1.325 | 1.35 | 325 | 6.553476 | 10.88 | 0.75 | 25.45 | 0.79 | 6
|  |  | 1.35 | 1.375 | 445.8 | 8.989353 | 12.64 | 0.89 | 23.94 | 0.79 | 5.5
|  |  | 1.375 | 1.4 | 568.5 | 11.46354 | 15.6 | 0.51 | 23.37 | 0.79 | 5
|  |  | 1.4 | 1.425 | 607.3 | 12.24593 | 18.18 | 0.59 | 21.98 | 0.8 | 4
|  |  | 1.425 | 1.45 | 496.7 | 10.01573 | 20.64 | 0.53 | 20.82 | 0.8 | 2
|  |  | 1.45 | 1.5 | 750 | 15.12341 | 23.47 | 0.64 | 19.71 | 0.79 | 1
|  |  | 1.5 | 1.6 | 625.7 | 12.61695 | 31.02 | 0.82 | 18.75 | 0.81 | 1
|  |  | 1.6 | 1.7 | 157.4 | 3.173899 | 41.07 | 0.75 | 17.09 | 0.96 | 0.5
|  |  | 1.7 | 1.8 | 92.1 | 1.857154 | 48.81 | 0.93 | 15.96 | 0.8 | 0.5
|  |  | 1.8 | 2 | 129 | 2.601226 | 56.86 | 1.39 | 15.38 | 1.04 | 0.5
|  |  | 2 | 2.2 | 96.4 | 1.943862 | 69.09 | 0.95 | 13.68 | 1.18 | 0
|  |  | 2.2 | 2.8 | 316 | 6.371995 | 80.74 | 0.87 | 12.32 | 1.13 | 0
Total |  |  |  |  | 4959.2 | 100 | 26.12698 | 0.7386462 | 20.78793 | 0.8367842 | 2.934889
-8 | +2 |  |  |  | 5000
|  |  | 1.25 | 1.3 | 702.5 | 14.19909 | 5.95 | 0.65 | 27.5 | 0.63 | 8
|  |  | 1.3 | 1.325 | 225.3 | 4.553815 | 8.24 | 0.5 | 26.55 | 0.6 | 7
|  |  | 1.325 | 1.35 | 407.5 | 8.236483 | 12.32 | 0.48 | 24.41 | 0.55 | 6
|  |  | 1.35 | 1.375 | 466.2 | 9.422941 | 14.24 | 0.51 | 23.55 | 0.57 | 5
|  |  | 1.375 | 1.4 | 543.3 | 10.9813 | 16.47 | 0.5 | 22.27 | 0.58 | 4.5
|  |  | 1.4 | 1.425 | 562 | 11.35927 | 20.16 | 0.71 | 21.01 | 0.57 | 2
|  |  | 1.425 | 1.45 | 499.8 | 10.10207 | 22.51 | 0.55 | 20.41 | 0.56 | 1.5
|  |  | 1.45 | 1.5 | 485.7 | 9.817079 | 27.34 | 0.55 | 19.2 | 0.67 | 1
|  |  | 1.5 | 1.6 | 342.6 | 6.924709 | 34.87 | 0.7 | 18.63 | 0.68 | 1
|  |  | 1.6 | 1.7 | 67.4 | 1.362304 | 42.16 | 0.82 | 17.63 | 0.74 | 0.5
|  |  | 1.7 | 1.8 | 110.3 | 2.229409 | 58.25 | 0.9 | 15.11 | 1.25 | 0
|  |  | 1.8 | 2 | 132 | 2.668014 | 62.63 | 0.86 | 14.78 | 1.29 | 0
|  |  | 2 | 2.2 | 146.6 | 2.963113 | 74.03 | 0.96 | 11.49 | 1 | 0
|  |  | 2.2 | 2.8 | 256.3 | 5.180394 | 82.67 | 0.92 | 10.91 | 1.42 | 0
Total |  |  |  |  | 4947.5 | 100 | 25.06808 | 0.6265269 | 21.28933 | 0.6892208 | 3.467135
-2 | +0.5 |  |  |  | 3000
|  |  | 1.25 | 1.3 | 833.1 | 27.23973 | 3.3 | 1.06 | 28.54 | 0.84 | 9
|  |  | 1.3 | 1.325 | 186.5 | 6.09796 | 7.93 | 1.13 | 26.63 | 0.69 | 8
|  |  | 1.325 | 1.35 | 220.6 | 7.212922 | 10.58 | 0.78 | 25.6 | 0.63 | 7
|  |  | 1.35 | 1.375 | 244.6 | 7.997646 | 13.05 | 1.09 | 24.02 | 0.59 | 5
|  |  | 1.375 | 1.4 | 233.9 | 7.64779 | 15.32 | 1.1 | 23.25 | 0.53 | 4.5
|  |  | 1.4 | 1.425 | 209.4 | 6.846717 | 18.01 | 1.04 | 21.68 | 0.58 | 3
|  |  | 1.425 | 1.45 | 221.4 | 7.239079 | 20.73 | 0.87 | 20.88 | 0.71 | 1
|  |  | 1.45 | 1.5 | 222.3 | 7.268506 | 24.47 | 0.91 | 20.39 | 0.59 | 1
|  |  | 1.5 | 1.6 | 207 | 6.768245 | 30.29 | 1.01 | 19.54 | 0.64 | 1
|  |  | 1.6 | 1.7 | 87.5 | 2.860973 | 38.3 | 1.27 | 18.77 | 0.72 | 0
|  |  | 1.7 | 1.8 | 65.8 | 2.151452 | 45.92 | 1.12 | 16.98 | 0.82 | 0
|  |  | 1.8 | 2 | 84 | 2.746534 | 55.23 | 1.25 | 12.5 | 1.13 | 0
|  |  | 2 | 2.2 | 71.6 | 2.341093 | 67.07 | 1.3 | 14.59 | 1.57 | 0
|  |  | 2.2 | 2.8 | 170.7 | 5.58135 | 77.08 | 1.21 | 13.9 | 3.18 | 0
Total |  |  |  |  | 3058.4 | 100 | 20.39629 | 1.046628 | 23.10722 | 0.8648787 | 4.60651
-0.5 | +0.25 |  |  |  | 2000
|  |  | 1.25 | 1.3 | 903.5 | 45.31548 | 3.84 | 1.13 | 28.21 | 0.81 | 8.5
|  |  | 1.3 | 1.325 | 119.8 | 6.008627 | 10.54 | 1.18 | 25.29 | 0.79 | 7
|  |  | 1.325 | 1.35 | 108.1 | 5.421808 | 13.65 | 1.26 | 23.81 | 0.8 | 6.5
|  |  | 1.35 | 1.375 | 70 | 3.510884 | 14.01 | 1.01 | 23.72 | 0.79 | 6.5
|  |  | 1.375 | 1.4 | 128.5 | 6.444979 | 17.98 | 1.24 | 21.8 | 0.8 | 4
|  |  | 1.4 | 1.425 | 94.8 | 4.75474 | 19.18 | 1.2 | 21.65 | 0.79 | 3
|  |  | 1.425 | 1.45 | 102 | 5.115859 | 23.39 | 1.26 | 20.36 | 0.8 | 1
|  |  | 1.45 | 1.5 | 101.6 | 5.095797 | 27.42 | 1.36 | 19.68 | 0.8 | 1
|  |  | 1.5 | 1.6 | 62.3 | 3.124687 | 32.68 | 1.39 | 18.9 | 0.8 | 1
|  |  | 1.6 | 1.7 | 44.1 | 2.211857 | 43.12 | 1.45 | 16.96 | 0.8 | 0.5
|  |  | 1.7 | 1.8 | 31.9 | 1.59996 | 47.9 | 1.57 | 16.12 | 0.87 | 0.5
|  |  | 1.8 | 2 | 62.1 | 3.114655 | 56.92 | 3.12 | 13.77 | 0.87 | 0
|  |  | 2 | 2.2 | 48.5 | 2.432541 | 66.49 | 1.26 | 16.9 | 1.24 | 0
|  |  | 2.2 | 2.8 | 116.6 | 5.848129 | 69.84 | 4.39 | 19.97 | 4.83 | 0
Total |  |  |  |  | 1993.8 | 100 | 18.48588 | 1.442663 | 24.13711 | 1.052787 | 5.405908
Note on D10: Author: процесс инженерүүд бөглөнө.
Note on D26: Author: процесс инженерүүд бөглөнө.
Note on D42: Author: процесс инженерүүд бөглөнө.
Note on D58: Author: процесс инженерүүд бөглөнө.
Note on D74: Author: процесс инженерүүд бөглөнө.

## Froth Flotation
Sample Name: |  | PR8_B35_4AU_01-08
Sample Description: |  | -0.25мм Froth Flotation
Reported date: |  | 0
Reported to: |  | 0
Sampled date: |  | 2019-07-22
Size Fraction, mm |  | Mass % of overall | fraction | Mass |  | Ash, dry | IM, | Vol, % ad | CSN
|  |  |  | gram | (%) | (%) | % | %
-0.25 | +0
|  |  | C1 | 168.1 |  | 14.13 | 0.73 | 24.7 | 6.5
|  |  | C2 | 125.5 |  | 17.06 | 0.71 | 23.93 | 5.5
|  |  | C3 | 13.9 |  | 20.64 | 0.67 | 22.97 | 5
|  |  | C4 | 2.5 |  | 32.26 | 0.8 | 22.02 | -
|  |  | T1 | 35.8 |  | 72.27 | 0.74 | 20.71 | 0
|  |  | T2 | 1.5 |  | 56.34 | 0.76 | 20.69 | 0
Total |  |  |  | 347.3
Note on D9: Author: процесс инженерүүд бөглөнө.

## Composite Product Analysis
Sample Name: | PR8_B35_4AU_01-08
Sample Description: | Composite Product Analysis
Reported date: | 0
Reported to: | 0
Sampled date: | 2019-07-22
Sample ID | Sample Name_Composite Product
Initial Mass, kg
TM, %
IM, % | -
Ash, ad % | -
Vol, ad, %
CSN,
G index
Sulphur, ad %
TRD
Petrograph
Mean Maximum Reflactance (RoMax )
Random Reflactance
Vitrinite
Liptinite
Inertinite