## Raw Coal analysis
Laboratory report № | 19_23
Sample Name: | PR11_B35_4C
Sample Description: | Initial
Reported date: | 2019.09.19
Reported to:
Sampled date: | 2019.09.06
Sample ID | #23
Initial Mass, kg | 10
TM, % | 1.48
IM, % | 0.7
Ash, ad % | 18.33
Vol, ad, % | 23.78
CSN, | 6
G index | 60
Sulphur, ad % | 1.27
TRD, ad % | 1.46
Petrograph
Mean Maximum Reflactance (RoMax )
Random Reflactance
Vitrinite
Liptinite
Inertinite

## Pretreatment
Laboratory report № | 19_23
Sample Name: | PR11_B35_4C
Sample Description: | Dry and Wet Sizing
Reported date: | 2019.09.19
Reported to: | 0
Sampled date: | 2019.09.06
Жингээр унагах туршилтын дараах шигшилт: 2 метр, 15 удаа | Шигшүүр, мм | Масс, кг | Масс, %
Анхдагч масс |  | 212.4
| +50мм | 16.1 | 7.488%
-50мм |  | 196.3 | 91.3%
Массын алдагдал |  | 0 | 0%
Нийт масс, (массын алдагдалгүй): |  | 215 | 101.2%
Нийт масс: |  | 212.4 | 100%
Хуурай тамблер & гараар бутлах (+50мм): | Шигшүүр, мм | Масс, кг | Масс, % | IM, % | Ash, ad %
Анхдагч масс |  | 100 | - | - | -
-50мм | +31.5мм | 11.2 | 11.46% | 0.87 | 28.13
-31.5мм | +16мм | 13.4 | 13.72% | 1.08 | 30.41
-16мм | +8мм | 18.3 | 18.73% | 0.87 | 24.05
-8мм | +4.75мм | 15.2 | 15.56% | 0.89 | 18.66
-4.75мм | +2мм | 18.2 | 18.63% | 0.78 | 15.12
-2мм | +1мм | 11.6 | 11.87% | 0.98 | 15.29
-1мм | 0мм | 9.8 | 10.03% | 0.86 | 19.17
Массын алдагдал |  | 2.3 | 2.3%
Нийт масс, (массын алдагдалгүй): |  | 97.7 | 97.7%
Нийт масс: |  | 100 | 100%
Нойтон тамблер: | Шигшүүр, мм | Масс, кг | Масс, % | IM, % | Ash, ad % | Vol, ad % | Sulphur, ad % | CSN
Анхдагч масс |  | 50 | - | - | - | - | - | -
-50мм | +31.5мм | 2.7 | 5.775% | 0.72 | 16.21 | 23.98 | 1.75 | 7.5
-31.5мм | +16мм | 4.2 | 8.984% | 1 | 15.67 | 23.65 | 1 | 7
-16мм | +8мм | 7.9 | 16.9% | 0.8 | 18.18 | 23.98 | 0.85 | 5.5
-8мм | +4.75мм | 7.9 | 16.9% | 0.88 | 15.46 | 26.06 | 0.62 | 2.5
-4.75мм | +2мм | 11.7 | 25.03% | 0.91 | 15.99 | 26.28 | 0.73 | 0.5
-2мм | +1мм | 5.7 | 12.19% | 0.74 | 16.79 | 26.07 | 0.66 | 3
-1мм | +0.5мм | 4.3 | 9.197% | 0.93 | 16.69 | 26.01 | 0.72 | 1
-0.5мм | +0.25мм | 0.787 | 1.683% | 0.94 | 16.2 | 26.7 | 0.73 | 2.5
-0.25мм | +0.15мм | 0.45 | 0.9625% | 0.8 | 17.6 | 25.93 | 0.95 | 5.5
-0.15мм | +0.074мм | 0.357 | 0.7636% | 0.56 | 24.1 | 25.83 | 1.28 | 7
-0.074мм | +0.038мм | 0.392 | 0.8385% | 0.94 | 28.65 | 24.23 | 1.54 | 6.5
-0.038мм |  | 0.366 | 0.7829% | 0.95 | 27.48 | 22.57 | 0.94 | 7
Массын алдагдал |  | 3.248 | 6.496%
Нийт масс, (массын алдагдалгүй): |  | 46.752 | 93.5%
Нийт масс: |  | 50 | 100%

## Float sink
Laboratory report № |  |  | 19_23
Sample Name: |  |  | PR11_B35_4C
Sample Description: |  |  | Float and Sink
Reported date: |  |  | 2019.09.19
Reported to: |  |  | 0
Sampled date: |  |  | 2019.09.06
Individual
Size Fraction, mm |  | Mass % of overall | Density Fraction |  | Mass |  | Ash, ad % | IM, | Vol, ad % | Sulphur, ad % | CSN
|  |  | Sink | Float | gram | (%) | (%) | % | %
-50 | +16 |  |  |  | 5000
|  |  | 1.25 | 1.3 | 1124.3 | 24.27088 | 8.25 | 1.07 | 24.78 | 0.81 | 3.5
|  |  | 1.3 | 1.325 | 214 | 4.619735 | 11.74 | 0.99 | 23.98 | 0.62 | 3
|  |  | 1.325 | 1.35 | 545.8 | 11.78248 | 13.42 | 1 | 24.29 | 0.87 | 2
|  |  | 1.35 | 1.375 | 606 | 13.08205 | 15.42 | 1.03 | 23.17 | 0.9 | 1.5
|  |  | 1.375 | 1.4 | 555.5 | 11.99188 | 17.71 | 0.97 | 22.48 | 1.04 | 1
|  |  | 1.4 | 1.425 | 497.8 | 10.74628 | 19.51 | 1.08 | 22.06 | 2.26 | 1
|  |  | 1.425 | 1.45 | 459.2 | 9.913002 | 21.04 | 0.89 | 20.92 | 1.01 | 1
|  |  | 1.45 | 1.5 | 225.1 | 4.859357 | 26.1 | 0.93 | 20.45 | 1.9 | 1
|  |  | 1.5 | 1.6 | 114.9 | 2.480409 | 30.85 | 1.24 | 20.16 | 3 | 0.5
|  |  | 1.6 | 1.7 | 58.4 | 1.260713 | 38.08 | 0.94 | 16.24 | 1.54 | 0.5
|  |  | 1.7 | 1.8 | 0 | 0 | - | - | - | - | -
|  |  | 1.8 | 2 | 0 | 0 | - | - | - | - | -
|  |  | 2 | 2.2 | 46.8 | 1.010297 | 51.84 | 1.06 | 20.87 | 10.53 | 0
|  |  | 2.2 | 2.8 | 184.5 | 3.982903 | 65.02 | 0.97 | 27.1 | 14.4 | 0
Total |  |  |  |  | 4632.3 | 100 | 18.07622 | 1.015754 | 23.14416 | 1.779263 | 1.813764
-16 | +8 |  |  |  | 5000
|  |  | 1.25 | 1.3 | 1551.4 | 32.40725 | 9.41 | 0.91 | 25.68 | 0.56 | 6
|  |  | 1.3 | 1.325 | 450.5 | 9.410511 | 12.64 | 1.03 | 24.92 | 0.6 | 5.5
|  |  | 1.325 | 1.35 | 339.1 | 7.083473 | 14.58 | 0.91 | 23.48 | 0.69 | 3.5
|  |  | 1.35 | 1.375 | 456 | 9.525401 | 16 | 0.95 | 23.51 | 0.65 | 3
|  |  | 1.375 | 1.4 | 315 | 6.580047 | 17.75 | 0.86 | 22.63 | 0.78 | 1
|  |  | 1.4 | 1.425 | 428.6 | 8.953041 | 21.49 | 0.88 | 22.14 | 0.89 | 1
|  |  | 1.425 | 1.45 | 371.3 | 7.7561 | 23.09 | 0.85 | 21.89 | 0.85 | 0.5
|  |  | 1.45 | 1.5 | 331.1 | 6.91636 | 26.32 | 0.85 | 21.29 | 0.97 | 0.5
|  |  | 1.5 | 1.6 | 228 | 4.762701 | 33.05 | 1.02 | 20.56 | 0.82 | 0.5
|  |  | 1.6 | 1.7 | 91 | 1.900902 | 38.83 | 1.12 | 19.45 | 1.43 | 0
|  |  | 1.7 | 1.8 | 39.7 | 0.8292948 | 49.89 | 1.23 | 17.06 | 1.58 | 0
|  |  | 1.8 | 2 | 65.6 | 1.370321 | 54 | 0.87 | 20.88 | 2.62 | 0
|  |  | 2 | 2.2 | 39.8 | 0.8313837 | 54.53 | 0.71 | 24.6 | 5.75 | 0
|  |  | 2.2 | 2.8 | 80.1 | 1.673212 | 71.49 | 0.9 | 21.44 | 9.57 | 0
Total |  |  |  |  | 4787.2 | 100 | 18.61452 | 0.9198298 | 23.55127 | 0.93593 | 3.248204
-8 | +2 |  |  |  | 5000
|  |  | 1.25 | 1.3 | 1618.2 | 35.29489 | 5.69 | 0.81 | 28.46 | 0.57 | 7.5
|  |  | 1.3 | 1.325 | 532 | 11.60356 | 9.46 | 0.83 | 26.45 | 0.55 | 7
|  |  | 1.325 | 1.35 | 408.8 | 8.916419 | 11.47 | 0.72 | 25.35 | 0.51 | 6
|  |  | 1.35 | 1.375 | 492.3 | 10.73765 | 13.11 | 0.76 | 23.94 | 0.53 | 4.5
|  |  | 1.375 | 1.4 | 330.8 | 7.215146 | 16.16 | 0.73 | 22.87 | 0.61 | 2.5
|  |  | 1.4 | 1.425 | 228.8 | 4.990403 | 19.07 | 0.74 | 22.01 | 0.68 | 1.5
|  |  | 1.425 | 1.45 | 186.7 | 4.072151 | 21.26 | 0.81 | 21.66 | 0.71 | 1
|  |  | 1.45 | 1.5 | 221.1 | 4.822457 | 25.91 | 0.86 | 21.19 | 0.7 | 1
|  |  | 1.5 | 1.6 | 170.3 | 3.714448 | 32.57 | 0.77 | 20.7 | 0.8 | 0.5
|  |  | 1.6 | 1.7 | 75.5 | 1.646746 | 40.19 | 1.28 | 19.63 | 0.97 | 0.5
|  |  | 1.7 | 1.8 | 58.5 | 1.275955 | 45.91 | 1 | 18.97 | 1.21 | 0
|  |  | 1.8 | 2 | 62.4 | 1.361019 | 54.2 | 1.16 | 18.31 | 1.67 | 0
|  |  | 2 | 2.2 | 50.8 | 1.108009 | 63.64 | 1.61 | 19.06 | 2.69 | 0
|  |  | 2.2 | 2.8 | 148.6 | 3.241145 | 76.44 | 1.26 | 16.92 | 3.98 | 0
Total |  |  |  |  | 4584.8 | 100 | 16.14703 | 0.828964 | 24.94036 | 0.7506604 | 4.848532
-2 | +0.5 |  |  |  | 3000
|  |  | 1.25 | 1.3 | 1990.9 | 67.22062 | 5.67 | 0.79 | 28.37 | 0.54 | 8
|  |  | 1.3 | 1.325 | 153.5 | 5.182764 | 12.45 | 0.66 | 24.1 | 0.62 | 4
|  |  | 1.325 | 1.35 | 102.4 | 3.457427 | 15.4 | 0.75 | 22.79 | 0.65 | 2
|  |  | 1.35 | 1.375 | 57.6 | 1.944803 | 16.02 | 0.64 | 23.44 | 0.62 | 1.5
|  |  | 1.375 | 1.4 | 100 | 3.376394 | 19.76 | 0.67 | 22.55 | 0.7 | 1
|  |  | 1.4 | 1.425 | 42.2 | 1.424838 | 22.93 | 0.73 | 22.24 | 0.74 | 1
|  |  | 1.425 | 1.45 | 71 | 2.397239 | 26.65 | 0.78 | 20.81 | 0.75 | 0.5
|  |  | 1.45 | 1.5 | 27 | 0.9116263 | 29.11 | 0.76 | 20.71 | 0.77 | 0.5
|  |  | 1.5 | 1.6 | 68.9 | 2.326335 | 36.88 | 0.96 | 19.49 | 0.76 | 0
|  |  | 1.6 | 1.7 | 50.4 | 1.701702 | 45.33 | 1.01 | 19.17 | 0.83 | 0
|  |  | 1.7 | 1.8 | 22.2 | 0.7495594 | 49.95 | 1.08 | 19.34 | 1.01 | 0
|  |  | 1.8 | 2 | 55.4 | 1.870522 | 57.6 | 0.89 | 21.87 | 1.13 | 0
|  |  | 2 | 2.2 | 121.2 | 4.092189 | 70.43 | 1.16 | 19.55 | 0.32 | 0
|  |  | 2.2 | 2.8 | 99.04 | 3.34398 | 74.73 | 0.87 | 20.55 | 0.64 | 0
Total |  |  |  |  | 2961.74 | 100 | 15.66104 | 0.8031015 | 26.15015 | 0.5838411 | 5.747837
-0.5 | +0.25 |  |  |  | 1500
|  |  | 1.25 | 1.3 | 611.8 | 42.18728 | 3.41 | 0.7 | 28.2 | 0.56 | 8
|  |  | 1.3 | 1.325 | 260.1 | 17.93546 | 11.65 | 0.66 | 24.77 | 0.52 | 2
|  |  | 1.325 | 1.35 | 70 | 4.82692 | 14.5 | 0.7 | 23.9 | 0.66 | 1
|  |  | 1.35 | 1.375 | 75.2 | 5.185492 | 15.68 | 0.63 | 23.46 | 0.59 | 0.5
|  |  | 1.375 | 1.4 | 62.7 | 4.323542 | 17.7 | 0.68 | 22.37 | 0.64 | 0.5
|  |  | 1.4 | 1.425 | 24.6 | 1.696318 | 21.35 | 0.62 | 21.41 | 0.72 | 0
|  |  | 1.425 | 1.45 | 33.5 | 2.310026 | 22.53 | 0.68 | 21.53 | 0.81 | 0
|  |  | 1.45 | 1.5 | 36.5 | 2.516894 | 25.11 | 0.82 | 21.14 | 0.76 | 0
|  |  | 1.5 | 1.6 | 42.2 | 2.909943 | 32.72 | 0.82 | 19.87 | 0.74 | 0
|  |  | 1.6 | 1.7 | 37.7 | 2.599641 | 40 | 0.87 | 18.59 | 0.73 | 0
|  |  | 1.7 | 1.8 | 26.2 | 1.806647 | 49.42 | 1.1 | 17.67 | 0.82 | 0
|  |  | 1.8 | 2 | 31.9 | 2.199697 | 52.64 | 1.06 | 18.77 | 1.05 | 0
|  |  | 2 | 2.2 | 27.2 | 1.875603 | 58.83 | 0.89 | 24.38 | 0.16 | 0
|  |  | 2.2 | 2.8 | 110.6 | 7.626534 | 65.1 | 0.65 | 30.1 | 0.27 | 0
Total |  |  |  |  | 1450.2 | 100 | 17.43197 | 0.7123397 | 25.61581 | 0.5717039 | 3.829506
Note on D11: Author: процесс инженерүүд бөглөнө.
Note on G22: turbat.e: дээжгүй
Note on G23: turbat.e: дээжгүй
Note on D27: Author: процесс инженерүүд бөглөнө.
Note on D43: Author: процесс инженерүүд бөглөнө.
Note on D59: Author: процесс инженерүүд бөглөнө.
Note on D75: Author: процесс инженерүүд бөглөнө.

## Froth Flotation
Laboratory report № |  | 19_23
Sample Name: |  | PR11_B35_4C
Sample Description: |  | -0.25мм Froth Flotation
Reported date: |  | 2019.09.19
Reported to: |  | 0
Sampled date: |  | 2019.09.06
Size Fraction, mm |  | Mass % of overall | fraction | Mass |  | Ash, ad % | IM, | Vol, ad % | Sulphur, ad % | CSN
|  |  |  | gram | (%) | (%) | % | %
-0.25 | +0 |  |  | 350
|  |  | C1 | 193.9 | 57.93248 | 9.72 | 0.68 | 24.74 | 0.66 | 7.5
|  |  | C2 | 113.6 | 33.94084 | 16.09 | 0.68 | 25.73 | 0.98 | 6
|  |  | C3 | 9.7 | 2.898118 | 23.85 | 0.74 | 24.08 | 1.25 | 1
|  |  | C4 | 1.8 | 0.537795 | - | - | - | - | 0.5
|  |  | T1 | 14.2 | 4.242605 | 69.99 | 0.51 | 25.21 | 0.27 | 0
|  |  | T2 | 1.5 | 0.4481625 | - | - | - | - | 0
Total |  |  |  | 334.7 | 100 | 14.75272 | 0.6678219 | 24.8329 | 0.7626561 | 6.413056
Note on D10: Author: процесс инженерүүд бөглөнө.
Note on H14: turbat.e: Дээж хүрээгүй

## Composite Product Analysis
Laboratory report №
Sample Name:
Sample Description:
Reported date:
Reported to:
Sampled date:
Sample ID | Sample Name_Composite Product
Initial Mass, kg
TM, %
IM, % | -
Ash, ad % | -
Vol, ad, %
CSN,
G index
Sulphur, ad %
TRD
Petrograph
Mean Maximum Reflactance (RoMax )
Random Reflactance
Vitrinite
Liptinite
Inertinite