## Raw Coal analysis
Sample Name: | PR9_B19_3AU
Sample Description: | Initial
Reported date: | 2019.10.03
Reported to: | Process team
Sampled date: | 2019.09.19
Sample ID | 27
Initial Mass, kg | 8
TM, % | 2.74
IM, % | 0.35
Ash, ad % | 14.95
Vol, ad, % | 21.92
CSN, | 7
G index | 84
Sulphur, ad % | 0.99
TRD, ad % | 1.42
Petrograph
Mean Maximum Reflactance (RoMax )
Random Reflactance
Vitrinite
Liptinite
Inertinite

## Pretreatment
Sample Name: | PR9_B19_3AU
Sample Description: | Dry and Wet Sizing
Reported date: | 2019.10.03
Reported to: | Process team
Sampled date: | 2019.09.19
Жингээр унагах туршилтын дараах шигшилт: 2 метр, 15 удаа | Шигшүүр, мм | Масс, кг | Масс, %
Анхдагч масс |  | 258.4 | -
| +50мм | 38.6 | 15.67%
-50мм |  | 207.8 | 84.33%
Массын алдагдал |  | 12 | 4.644%
Нийт масс, (массын алдагдалгүй): |  | 246.4 | 95.36%
Нийт масс: |  | 258.4 | 100%
Хуурай тамблер & гараар бутлах (+50мм): | Шигшүүр, мм | Масс, кг | Масс, % | IM, % | Ash, ad %
Анхдагч масс |  | 100 | - | - | -
-50мм | +31.5мм | 15.1 | 15.16% | 0.68 | 15.1
-31.5мм | +16мм | 19.7 | 19.78% | 0.6 | 16.69
-16мм | +8мм | 17.5 | 17.57% | 0.71 | 15.65
-8мм | +4.75мм | 10.2 | 10.24% | 0.74 | 14.01
-4.75мм | +2мм | 12.9 | 12.95% | 0.78 | 13.12
-2мм | +1мм | 7.5 | 7.53% | 0.73 | 11.07
-1мм | 0мм | 16.7 | 16.77% | 1.25 | 14.8
Массын алдагдал |  | 0.4 | 0.4%
Нийт масс, (массын алдагдалгүй): |  | 99.6 | 99.6%
Нийт масс: |  | 100 | 100%
Нойтон тамблер: | Шигшүүр, мм | Масс, кг | Масс, % | IM, % | Ash, ad % | Vol, ad % | Sulphur, ad % | CSN
Анхдагч масс |  | 50 | - | - | - | - | - | -
-50мм | +31.5мм | 5.2 | 10.46% | 0.5 | 19.66 | 20.97 | 1.82 | 6.5
-31.5мм | +16мм | 9.9 | 19.92% | 0.58 | 19.3 | 21.3 | 1.44 | 6
-16мм | +8мм | 8.2 | 16.5% | 0.56 | 15.38 | 21.05 | 0.71 | 6
-8мм | +4.75мм | 6.4 | 12.88% | 0.59 | 13.34 | 21.41 | 0.6 | 7.5
-4.75мм | +2мм | 5.3 | 10.66% | 0.58 | 12.13 | 22.25 | 0.56 | 7
-2мм | +1мм | 4.5 | 9.054% | 0.72 | 10.74 | 22.99 | 0.54 | 8.5
-1мм | +0.5мм | 3.5 | 7.042% | 0.66 | 12.5 | 22.67 | 0.62 | 8.5
-0.5мм | +0.25мм | 1.68 | 3.38% | 0.63 | 13.22 | 23.35 | 0.64 | 9
-0.25мм | +0.15мм | 1.3 | 2.616% | 0.66 | 17.25 | 22.89 | 0.74 | 8
-0.15мм | +0.074мм | 1.3 | 2.616% | 0.66 | 17.59 | 22.28 | 0.87 | 8
-0.074мм | +0.038мм | 0.45 | 0.9054% | 0.74 | 24.53 | 21.08 | 1.36 | 7
-0.038мм |  | 1.97 | 3.964% | 0.9 | 17.82 | 20.55 | 0.73 | 7
Массын алдагдал |  | 0.3 | 0.6%
Нийт масс, (массын алдагдалгүй): |  | 49.7 | 99.4%
Нийт масс: |  | 50 | 100%

## Float sink
Sample Name: |  |  | PR9_B19_3AU
Sample Description: |  |  | Float and Sink
Reported date: |  |  | 2019.10.03
Reported to: |  |  | Process team
Sampled date: |  |  | 2019.09.19
Individual
Size Fraction, mm |  | Mass % of overall | Density Fraction |  | Mass |  | Ash, ad % | IM, | Vol, ad % | Sulphur, ad % | CSN
|  |  | Sink | Float | gram | (%) | (%) | % | %
-50 | +16 |  |  |  | 5000
|  |  | 1.25 | 1.3 | 169.1 | 3.366514 | 10.57 | 0.6 | 20.98 | 0.55 | 7.5
|  |  | 1.3 | 1.325 | 916 | 18.23611 | 11.27 | 0.59 | 21.8 | 0.49 | 7
|  |  | 1.325 | 1.35 | 942.3 | 18.75971 | 13.49 | 0.62 | 20.99 | 0.52 | 6.5
|  |  | 1.35 | 1.375 | 1221.9 | 24.3261 | 16 | 0.75 | 20.35 | 0.53 | 6.5
|  |  | 1.375 | 1.4 | 914.8 | 18.21222 | 18.53 | 0.7 | 18.58 | 0.52 | 2
|  |  | 1.4 | 1.425 | 374.7 | 7.459685 | 20.39 | 0.76 | 18.03 | 0.68 | 1
|  |  | 1.425 | 1.45 | 210.9 | 4.198686 | 22.38 | 0.75 | 18.13 | 0.57 | 1
|  |  | 1.45 | 1.5 | 115.6 | 2.301413 | 23.52 | 0.71 | 18.17 | 2.24 | 1
|  |  | 1.5 | 1.6 | 34 | 0.6768863 | 32.18 | 0.88 | 17.28 | 1.97 | 0.5
|  |  | 1.6 | 1.7 | 0 | 0
|  |  | 1.7 | 1.8 | 0 | 0
|  |  | 1.8 | 2 | 67.7 | 1.3478 | 44.23 | 0.7 | 18 | 4.64 | 0.5
|  |  | 2 | 2.2 | 0 | 0
|  |  | 2.2 | 2.8 | 56 | 1.114872 | 59.32 | 0.53 | 21.21 | 6.75 | 0
Total |  |  |  |  | 5023 | 100 | 16.68592 | 0.6798575 | 20.07403 | 0.7063916 | 4.84356
-16 | +8 |  |  |  | 5000
|  |  | 1.25 | 1.3 | 263.3 | 5.296721 | 7.45 | 0.58 | 23.61 | 0.49 | 7.5
|  |  | 1.3 | 1.325 | 1259.7 | 25.34098 | 9.12 | 0.63 | 22.87 | 0.48 | 7.5
|  |  | 1.325 | 1.35 | 1156.7 | 23.26896 | 11.96 | 0.68 | 21.83 | 0.41 | 6.5
|  |  | 1.35 | 1.375 | 816 | 16.41521 | 14.35 | 0.6 | 21.5 | 0.46 | 6.5
|  |  | 1.375 | 1.4 | 508.4 | 10.22732 | 17.53 | 0.64 | 19.77 | 0.53 | 5.5
|  |  | 1.4 | 1.425 | 304.5 | 6.125528 | 19.94 | 0.69 | 19.03 | 0.58 | 2.5
|  |  | 1.425 | 1.45 | 170.2 | 3.423858 | 21.8 | 0.65 | 18.08 | 0.65 | 2
|  |  | 1.45 | 1.5 | 211.1 | 4.24663 | 25.01 | 0.74 | 17.58 | 0.79 | 1
|  |  | 1.5 | 1.6 | 109.8 | 2.208811 | 31.42 | 0.72 | 16.88 | 1.02 | 1
|  |  | 1.6 | 1.7 | 37.7 | 0.7583987 | 35.73 | 0.77 | 19.05 | 3.17 | 0.5
|  |  | 1.7 | 1.8 | 26.5 | 0.5330919 | 42.89 | 0.78 | 20.99 | 3.68 | 0.5
|  |  | 1.8 | 2 | 21.5 | 0.4325085 | 49.3 | 0.73 | 22.33 | 4.93 | 0
|  |  | 2 | 2.2 | 25.5 | 0.5129753 | 59.87 | 0.71 | 23 | 2.73 | 0
|  |  | 2.2 | 2.8 | 60.1 | 1.209012 | 69.88 | 0.55 | 22.12 | 8.89 | 0
Total |  |  |  |  | 4971 | 100 | 15.22585 | 0.6478407 | 21.31936 | 0.6730366 | 5.732428
-8 | +2 |  |  |  | 3000
|  |  | 1.25 | 1.3 | 750.7 | 24.65758 | 4.96 | 0.86 | 23.81 | 0.45 | 9
|  |  | 1.3 | 1.325 | 635.5 | 20.87371 | 9.23 | 0.87 | 22.04 | 0.41 | 8
|  |  | 1.325 | 1.35 | 476.5 | 15.65117 | 11.59 | 0.83 | 21.08 | 0.42 | 7.5
|  |  | 1.35 | 1.375 | 358.7 | 11.7819 | 14 | 0.85 | 19.7 | 0.45 | 6.5
|  |  | 1.375 | 1.4 | 302 | 9.919527 | 16.75 | 0.86 | 18.73 | 0.47 | 3.5
|  |  | 1.4 | 1.425 | 151.6 | 4.979471 | 19.96 | 0.82 | 17.96 | 0.55 | 1.5
|  |  | 1.425 | 1.45 | 110.7 | 3.636065 | 22.51 | 0.85 | 17.96 | 0.57 | 1
|  |  | 1.45 | 1.5 | 92.8 | 3.04812 | 26.84 | 0.92 | 17.02 | 0.86 | 1
|  |  | 1.5 | 1.6 | 52.9 | 1.73756 | 32.97 | 1.06 | 16.8 | 1.5 | 1
|  |  | 1.6 | 1.7 | 18.4 | 0.6043685 | 38.22 | 1.03 | 17.41 | 2.08 | 0.5
|  |  | 1.7 | 1.8 | 16.1 | 0.5288225 | 44.36 | 1.09 | 18.88 | 3.62 | 0.5
|  |  | 1.8 | 2 | 21.1 | 0.693053 | 54.7 | 1.31 | 18.71 | 3.46 | 0
|  |  | 2 | 2.2 | 16.5 | 0.5419609 | 57.4 | 1.16 | 22.79 | 3.92 | 0
|  |  | 2.2 | 2.8 | 41 | 1.346691 | 66.85 | 0.83 | 21.57 | 7.93 | 0
Total |  |  |  |  | 3044.5 | 100 | 13.53401 | 0.8657468 | 21.05654 | 0.6460378 | 6.340499
-2 | +0.5 |  |  |  | 2000
|  |  | 1.25 | 1.3 | 1209.9 | 60.38329 | 3.29 | 0.91 | 25.26 | 0.38 | 9
|  |  | 1.3 | 1.325 | 229.6 | 11.4588 | 10.75 | 0.81 | 22.26 | 0.42 | 8
|  |  | 1.325 | 1.35 | 116.1 | 5.794281 | 12.76 | 0.74 | 21.09 | 4 | 7.5
|  |  | 1.35 | 1.375 | 107.1 | 5.345112 | 15.01 | 0.74 | 17.71 | 0.41 | 3.5
|  |  | 1.375 | 1.4 | 107 | 5.340121 | 17.95 | 0.8 | 19.25 | 0.41 | 1
|  |  | 1.4 | 1.425 | 38.5 | 1.921445 | 20.19 | 0.76 | 18.7 | 0.48 | 0.5
|  |  | 1.425 | 1.45 | 26.4 | 1.317563 | 22.6 | 0.64 | 18.28 | 0.49 | 0.5
|  |  | 1.45 | 1.5 | 30.2 | 1.507212 | 26.81 | 0.68 | 17.63 | 0.66 | 0.5
|  |  | 1.5 | 1.6 | 23.2 | 1.157858 | 30.82 | 1 | 17.37 | 0.91 | 0
|  |  | 1.6 | 1.7 | 13 | 0.6487997 | 37.7 | 0.93 | 16.7 | 1.34 | 0
|  |  | 1.7 | 1.8 | 19 | 0.9482457 | 35.63 | 0.95 | 17.27 | 1.14 | 0
|  |  | 1.8 | 2 | 15.9 | 0.793532 | 42.77 | 0.84 | 16.16 | 1.38 | 0
|  |  | 2 | 2.2 | 20.8 | 1.03808 | 65 | 1.11 | 17.28 | 2.09 | 0
|  |  | 2.2 | 2.8 | 47 | 2.345661 | 68.12 | 0.94 | 19.42 | 3.14 | 0
Total |  |  |  |  | 2003.7 | 100 | 10.35975 | 0.8675994 | 23.10241 | 0.7151315 | 7.049983
-0.5 | +0.25 |  |  |  | 1000
|  |  | 1.25 | 1.3 | 623 | 62.5879 | 4.06 | 1.1 | 24.13 | 0.48 | 9
|  |  | 1.3 | 1.325 | 99.7 | 10.01607 | 7.46 | 0.76 | 22.97 | 0.4 | 8.5
|  |  | 1.325 | 1.35 | 50.8 | 5.103476 | 10.42 | 0.75 | 21.99 | 0.38 | 7
|  |  | 1.35 | 1.375 | 48 | 4.822182 | 13.78 | 0.83 | 20.55 | 0.39 | 3.5
|  |  | 1.375 | 1.4 | 40.3 | 4.048624 | 18.57 | 0.75 | 19.15 | 0.46 | 1
|  |  | 1.4 | 1.425 | 24.4 | 2.451276 | 19.91 | 0.78 | 18.96 | 0.45 | 0.5
|  |  | 1.425 | 1.45 | 14.5 | 1.456701 | 23.95 | 0.8 | 18.26 | 0.51 | 0.5
|  |  | 1.45 | 1.5 | 17.3 | 1.737995 | 32.82 | 1.01 | 17.94 | 0.59 | 0
|  |  | 1.5 | 1.6 | 0 | 0
|  |  | 1.6 | 1.7 | 16.1 | 1.61744 | 47.48 | 0.88 | 16.37 | 0.92 | 0
|  |  | 1.7 | 1.8 | 15.7 | 1.577255 | 64.18 | 0.92 | 17.33 | 1.31 | 0
|  |  | 1.8 | 2 | 18.9 | 1.898734 | 69.85 | 0.82 | 18.9 | 1.42 | 0
|  |  | 2 | 2.2 | 12.4 | 1.24573 | 71.61 | 0.97 | 20.65 | 1.66 | 0
|  |  | 2.2 | 2.8 | 14.3 | 1.436608 | 75.46 | 0.56 | 24.99 | 4.96 | 0
Total |  |  |  |  | 995.4 | 100 | 11.72636 | 0.9860237 | 22.84746 | 0.5804631 | 7.070323

## Froth Flotation
Sample Name: |  | PR9_B19_3AU
Sample Description: |  | -0.25мм Froth Flotation
Reported date: |  | 2019.10.03
Reported to: |  | Process team
Sampled date: |  | 2019.09.19
Size Fraction, mm |  | Mass % of overall | fraction | Mass |  | Ash, ad % | IM, | Vol, ad % | Sulphur, ad % | CSN
|  |  |  | gram | (%) | (%) | % | %
-0.25 | +0 |  |  | 350
|  |  | C1 | 136.6 | 39.10678 | 11.01 | 0.67 | 22.83 | 0.76 | 8.5
|  |  | C2 | 103.1 | 29.51618 | 11.19 | 0.65 | 23.02 | 0.63 | 8.5
|  |  | C3 | 67 | 19.18122 | 12.21 | 0.61 | 22.78 | 0.7 | 8
|  |  | C4 | 13 | 3.721729 | 20.43 | 0.74 | 21.32 | 1.05 | 4.5
|  |  | T1 | 22.2 | 6.355568 | 70.11 | 0.65 | 21.17 | 2.17 | 0
|  |  | T2 | 7.4 | 2.118523 | 68.31 | 0.85 | 21.07 | 3.11 | 0
Total |  |  |  | 349.3 | 100 | 16.61395 | 0.6577355 | 22.6775 | 0.8603121 | 7.534927

## Composite Product Analysis
Sample Name: | PR9_B19_3AU
Sample Description: | Composite Product Analysis
Reported date: | 2019.10.03
Reported to: | Process team
Sampled date: | 2019.09.19
Sample ID | 27
Initial Mass, kg | -
TM, % | -
IM, % | 0.7
Ash, ad % | 11.53
Vol, ad, % | 21.49
CSN, | 8
G index | 82
Sulphur, ad % | 0.55
TRD, ad % | 1.38
Petrograph
Mean Maximum Reflactance (RoMax )
Random Reflactance
Vitrinite
Liptinite
Inertinite