## Raw Coal analysis
Sample Name: | PR9_B19_3AL
Sample Description: | Initial
Reported date: | 2019.10.10
Reported to: | Process team
Sampled date: | 2019.10.04
Sample ID | 28
Initial Mass, kg
TM, % | 2.53
IM, % | 0.67
Ash, ad % | 15.78
Vol, ad, % | 19.74
CSN, | 7
G index | 71
Sulphur, ad % | 0.84
TRD, ad % | 1.44
Petrograph
Mean Maximum Reflactance (RoMax )
Random Reflactance
Vitrinite
Liptinite
Inertinite

## Pretreatment
Sample Name: | PR9_B19_3AL
Sample Description: | Dry and Wet Sizing
Reported date: | 2019.10.10
Reported to: | Process team
Sampled date: | 2019.10.04
Жингээр унагах туршилтын дараах шигшилт: 2 метр, 15 удаа | Шигшүүр, мм | Масс, кг | Масс, %
Анхдагч масс |  | 276.2 | -
| +50мм | 35.6 | 13.67%
-50мм |  | 224.9 | 86.33%
Массын алдагдал |  | 15.7 | 5.684%
Нийт масс, (массын алдагдалгүй): |  | 260.5 | 94.32%
Нийт масс: |  | 276.2 | 100%
Хуурай тамблер & гараар бутлах (+50мм): | Шигшүүр, мм | Масс, кг | Масс, % | IM, % | Ash, ad %
Анхдагч масс |  | 100 | - | - | -
-50мм | +31.5мм | 14.2 | 14.3% | 0.65 | 17.15
-31.5мм | +16мм | 21.8 | 21.95% | 0.57 | 15.27
-16мм | +8мм | 17.8 | 17.93% | 0.53 | 16.76
-8мм | +4.75мм | 11.8 | 11.88% | 0.66 | 14.99
-4.75мм | +2мм | 11.2 | 11.28% | 0.68 | 13.1
-2мм | +1мм | 7.8 | 7.855% | 0.61 | 11.94
-1мм | 0мм | 14.7 | 14.8% | 0.62 | 12.85
Массын алдагдал |  | 0.7 | 0.7%
Нийт масс, (массын алдагдалгүй): |  | 99.3 | 99.3%
Нийт масс: |  | 100 | 100%
Нойтон тамблер: | Шигшүүр, мм | Масс, кг | Масс, % | IM, % | Ash, ad % | Vol, ad % | Sulphur, ad % | CSN
Анхдагч масс |  | 50 | - | - | - | - | - | -
-50мм | +31.5мм | 6.6 | 13.32% | 0.57 | 24.14 | 19.65 | 4.24 | 3.5 | 0.1331988 | 13.31988
-31.5мм | +16мм | 10.5 | 21.19% | 0.58 | 16.86 | 18.93 | 1.56 | 4.5 | 0.2119072 | 21.19072
-16мм | +8мм | 8.7 | 17.56% | 0.58 | 19.02 | 18.65 | 1.02 | 4.5 | 0.1755802 | 17.55802
-8мм | +4.75мм | 4.8 | 9.687% | 0.59 | 16.27 | 19.37 | 0.79 | 5 | 0.09687185 | 9.687185
-4.75мм | +2мм | 5.5 | 11.1% | 0.61 | 14.91 | 19.82 | 0.9 | 7 | 0.110999 | 11.0999
-2мм | +1мм | 4.2 | 8.476% | 0.69 | 12.65 | 20.59 | 0.74 | 8 | 0.08476287 | 8.476287
-1мм | +0.5мм | 3.3 | 6.66% | 0.63 | 12.03 | 21.3 | 0.69 | 8 | 0.06659939 | 6.659939
-0.5мм | +0.25мм | 3.2 | 6.458% | 0.65 | 12.77 | 21.29 | 1.06 | 8.5 | 0.06458123 | 6.458123
-0.25мм | +0.15мм | 1.01 | 2.038% | 0.7 | 12.58 | 21.43 | 0.92 | 8.5 | 0.02038345 | 2.038345
-0.15мм | +0.074мм | 1.07 | 2.159% | 0.63 | 13.58 | 21.13 | 0.95 | 8.5 | 0.02159435 | 2.159435
-0.074мм | +0.038мм | 0.15 | 0.3027% | 0.49 | 15.4 | 20.93 | 1.54 | 8.5 | 0.003027245 | 0.3027245
-0.038мм |  | 0.52 | 1.049% | 0.73 | 14.09 | 19.69 | 0.94 | 5.5 | 0.01049445 | 1.049445
Массын алдагдал |  | 0.45 | 0.9%
Нийт масс, (массын алдагдалгүй): |  | 49.55 | 99.1%
Нийт масс: |  | 50 | 100%

## Float sink
Sample Name: |  |  | PR9_B19_3AL
Sample Description: |  |  | Float and Sink
Reported date: |  |  | 2019.10.10
Reported to: |  |  | Process team
Sampled date: |  |  | 2019.10.04
Individual
Size Fraction, mm |  | Mass % of overall | Density Fraction |  | Mass |  | Ash, ad % | IM, | Vol, ad % | Sulphur, ad % | CSN
|  |  | Sink | Float | gram | (%) | (%) | % | %
-50 | +16 |  |  |  | 5000
|  |  | 1.25 | 1.3 | 139.8 | 2.84233 | 9.57 | 0.49 | 21.35 | 0.44 | 8.5
|  |  | 1.3 | 1.325 | 414.3 | 8.4233 | 11.63 | 0.49 | 21.22 | 0.43 | 8
|  |  | 1.325 | 1.35 | 1258.8 | 25.59317 | 11.99 | 0.49 | 20.26 | 0.43 | 7
|  |  | 1.35 | 1.375 | 1157.4 | 23.53156 | 15.13 | 0.5 | 18.7 | 0.5 | 4
|  |  | 1.375 | 1.4 | 971.8 | 19.75806 | 16.75 | 0.53 | 18.03 | 0.56 | 3.5
|  |  | 1.4 | 1.425 | 300.8 | 6.115686 | 20.06 | 0.51 | 17.66 | 0.68 | 2
|  |  | 1.425 | 1.45 | 227.7 | 4.62946 | 22.06 | 0.46 | 17.55 | 0.52 | 1
|  |  | 1.45 | 1.5 | 277 | 5.631798 | 22.03 | 0.49 | 17.52 | 0.45 | 1
|  |  | 1.5 | 1.6 | 91.5 | 1.860323 | 25.56 | 0.64 | 18.76 | 3.42 | 1
|  |  | 1.6 | 1.7 | 14.4 | 0.2927722 | 37.55 | 0.68 | - | - | 0.5
|  |  | 1.7 | 1.8 | - | -
|  |  | 1.8 | 2 | - | -
|  |  | 2 | 2.2 | 15.7 | 0.319203 | 39.95 | 0.42 | 28.43 | 11.25 | 1
|  |  | 2.2 | 2.8 | 49.3 | 1.002338 | 44.4 | 0.37 | 31.13 | 8.17 | 1
Total |  |  |  |  | 4918.5 | 100 | 15.83681 | 0.5020112 | 19.17318 | 0.6595074 | 4.597987
-16 | +8 |  |  |  | 5000
|  |  | 1.25 | 1.3 | 327.1 | 6.885301 | 8.28 | 0.59 | 21.75 | 0.4 | 9
|  |  | 1.3 | 1.325 | 899.4 | 18.93195 | 9.63 | 0.58 | 21.3 | 0.47 | 8
|  |  | 1.325 | 1.35 | 847.3 | 17.83527 | 12.31 | 0.57 | 19.81 | 0.47 | 7
|  |  | 1.35 | 1.375 | 853.2 | 17.95946 | 14.86 | 0.59 | 18.69 | 0.52 | 4
|  |  | 1.375 | 1.4 | 877 | 18.46044 | 17.74 | 0.55 | 17.76 | 0.7 | 3
|  |  | 1.4 | 1.425 | 231.3 | 4.868756 | 20.12 | 0.61 | 17.36 | 0.84 | 1
|  |  | 1.425 | 1.45 | 236.7 | 4.982424 | 22.05 | 0.59 | 17.16 | 0.95 | 1
|  |  | 1.45 | 1.5 | 219.8 | 4.626687 | 24.04 | 0.59 | 17.02 | 1.96 | 1
|  |  | 1.5 | 1.6 | 91.5 | 1.926032 | 29.64 | 0.76 | 16.99 | 3.28 | 1
|  |  | 1.6 | 1.7 | 59 | 1.241922 | 35.97 | 0.88 | 18.1 | 6.51 | 1
|  |  | 1.7 | 1.8 | 15.1 | 0.3178479 | 41.93 | 0.92 | 18.71 | 5.92 | 0.5
|  |  | 1.8 | 2 | 17.7 | 0.3725767 | 44.36 | 0.88 | 20.4 | 7.72 | 0.5
|  |  | 2 | 2.2 | 20.1 | 0.4230955 | 56.68 | 1.19 | 20.46 | 9.01 | 0
|  |  | 2.2 | 2.8 | 55.5 | 1.168249 | 70.76 | 1.24 | 18.12 | 5.24 | 0
Total |  |  |  |  | 4750.7 | 100 | 16.10551 | 0.5972667 | 19.17183 | 0.8928126 | 4.834803
-8 | +2 |  |  |  | 3000
|  |  | 1.25 | 1.3 | 801.5 | 16.19028 | 4.51 | 0.5 | 23.69 | 0.37 | 8.5
|  |  | 1.3 | 1.325 | 644.6 | 13.02091 | 9.04 | 0.42 | 21.94 | 0.48 | 8.5
|  |  | 1.325 | 1.35 | 887.2 | 17.92142 | 11.36 | 0.5 | 20.29 | 0.52 | 7.5
|  |  | 1.35 | 1.375 | 820.4 | 16.57206 | 12.52 | 0.48 | 19.8 | 0.58 | 6.5
|  |  | 1.375 | 1.4 | 708.1 | 14.30361 | 16.01 | 0.46 | 18.46 | 0.61 | 2
|  |  | 1.4 | 1.425 | 272.2 | 5.498435 | 18.45 | 0.48 | 17.88 | 0.79 | 1.5
|  |  | 1.425 | 1.45 | 259 | 5.231795 | 20.31 | 0.4 | 17.59 | 0.95 | 1
|  |  | 1.45 | 1.5 | 242.7 | 4.902535 | 23.39 | 0.43 | 17.05 | 1.45 | 1
|  |  | 1.5 | 1.6 | 106.2 | 2.145238 | 27.98 | 0.52 | 17.15 | 3.13 | 1
|  |  | 1.6 | 1.7 | 37.6 | 0.7595192 | 35.72 | 0.54 | 17.44 | 4.55 | 1
|  |  | 1.7 | 1.8 | 22.1 | 0.4464196 | 38.37 | 0.56 | 18.3 | 6.43 | 0
|  |  | 1.8 | 2 | 24.3 | 0.4908595 | 50.57 | 0.69 | 18.42 | 6.37 | 0
|  |  | 2 | 2.2 | - | - | - | - | - | - | -
|  |  | 2.2 | 2.8 | 124.6 | 2.516917 | 74.19 | 0.7 | 17.18 | 6.22 | 0
Total |  |  |  |  | 4950.5 | 100 | 14.69007 | 0.4777513 | 20.0944 | 0.8814211 | 5.403181
-2 | +0.5 |  |  |  | 2000
|  |  | 1.25 | 1.3 | 1105.9 | 37.21439 | 2.96 | 0.55 | 24.81 | 0.43 | 8.5
|  |  | 1.3 | 1.325 | 276.4 | 9.301073 | 6.99 | 0.47 | 23.03 | 0.47 | 8.5
|  |  | 1.325 | 1.35 | 267.2 | 8.991486 | 9.54 | 0.49 | 21.75 | 0.51 | 8
|  |  | 1.35 | 1.375 | 327.1 | 11.00717 | 11.44 | 0.45 | 20.64 | 0.51 | 7
|  |  | 1.375 | 1.4 | 353.9 | 11.90901 | 14.96 | 0.57 | 19.47 | 0.56 | 5
|  |  | 1.4 | 1.425 | 89.7 | 3.018474 | 16.05 | 0.41 | 19.34 | 0.6 | 1.5
|  |  | 1.425 | 1.45 | 157.7 | 5.306727 | 18.22 | 0.55 | 18.78 | 0.69 | 1
|  |  | 1.45 | 1.5 | 176.6 | 5.942726 | 22.15 | 0.63 | 17.53 | 0.93 | 1
|  |  | 1.5 | 1.6 | 87.5 | 2.944443 | 27.22 | 0.68 | 17.02 | 1.88 | 1
|  |  | 1.6 | 1.7 | 28.6 | 0.9624121 | 32.51 | 0.7 | 17.21 | 3.03 | 0
|  |  | 1.7 | 1.8 | 11.7 | 0.393714 | 37.57 | 0.62 | 17.25 | 3.26 | 0
|  |  | 1.8 | 2 | 13.7 | 0.4610156 | 58.92 | 0.77 | 18.92 | 2.91 | 0
|  |  | 2 | 2.2 | 16.5 | 0.5552377 | 50.74 | 0.78 | 16.73 | 3.51 | 0
|  |  | 2.2 | 2.8 | 59.2 | 1.992126 | 77.95 | 0.67 | 18.33 | 3.89 | 0
Total |  |  |  |  | 2971.7 | 100 | 11.78645 | 0.539296 | 21.82324 | 0.6901649 | 6.226301
-0.5 | +0.25 |  |  |  | 1000
|  |  | 1.25 | 1.3 | 686.3 | 35.08691 | 2.85 | 0.7 | 24.36 | 0.57 | 9
|  |  | 1.3 | 1.325 | 203.4 | 10.39877 | 6.15 | 0.67 | 22.86 | 0.52 | 8
|  |  | 1.325 | 1.35 | 295.4 | 15.10225 | 8.02 | 0.67 | 22.19 | 0.58 | 7.5
|  |  | 1.35 | 1.375 | 155.7 | 7.960123 | 8.53 | 0.76 | 21.07 | 0.51 | 6.5
|  |  | 1.375 | 1.4 | 177.4 | 9.06953 | 11.52 | 0.74 | 19.77 | 0.54 | 3
|  |  | 1.4 | 1.425 | 69.5 | 3.55317 | 12.14 | 0.77 | 19.42 | 0.57 | 2
|  |  | 1.425 | 1.45 | 98.5 | 5.035787 | 15.5 | 0.83 | 18.55 | 0.62 | 1
|  |  | 1.45 | 1.5 | 95.2 | 4.867076 | 18.22 | 0.79 | 17.97 | 0.75 | 1
|  |  | 1.5 | 1.6 | 69.3 | 3.542945 | 21.73 | 0.98 | 17.49 | 1.03 | 0.5
|  |  | 1.6 | 1.7 | 18.2 | 0.9304703 | 27.31 | 1.12 | 16.6 | 1.65 | 0.5
|  |  | 1.7 | 1.8 | 13.5 | 0.690184 | 32.25 | 1.09 | 16.42 | 2.01 | 0.5
|  |  | 1.8 | 2 | 14.1 | 0.7208589 | 41.74 | 1.13 | 16.12 | 2.59 | 0
|  |  | 2 | 2.2 | 8.9 | 0.4550102 | 52.1 | 1.1 | 18.01 | 2.82 | 0
|  |  | 2.2 | 2.8 | 50.6 | 2.586912 | 70.64 | 0.61 | 21.58 | 6.35 | 0
Total |  |  |  |  | 1956 | 100 | 10.28511 | 0.7332791 | 21.88839 | 0.7807004 | 6.107797

## Froth Flotation
Sample Name: |  | PR9_B19_3AL
Sample Description: |  | -0.25мм Froth Flotation
Reported date: |  | 2019.10.10
Reported to: |  | Process team
Sampled date: |  | 2019.10.04
Size Fraction, mm |  | Mass % of overall | fraction | Mass |  | Ash, ad % | IM, | Vol, ad % | Sulphur, ad % | CSN
|  |  |  | gram | (%) | (%) | % | %
-0.25 | +0 |  |  | 350
|  |  | C1 | 142.6 | 40.78947 | 8.75 | 0.81 | 21.99 | 0.93 | 8.5
|  |  | C2 | 122 | 34.89703 | 10.67 | 0.49 | 21.22 | 0.92 | 7.5
|  |  | C3 | 55.8 | 15.9611 | 11.5 | 0.89 | 21.05 | 1.11 | 7
|  |  | C4 | 6.4 | 1.830664 | 21.19 | 0.75 | - | 2.5 | 1.5
|  |  | T1 | 20.1 | 5.749428 | 55.73 | 0.61 | 17.8 | 2.4 | 1
|  |  | T2 | 2.7 | 0.7723112 | 46.15 | 0.83 | - | - | -
Total |  |  |  | 349.6 | 100 | 13.07661 | 0.6986556 | 20.75796 | 1.061316 | 7.286613

## Composite Product Analysis
Sample Name: | PR9_B19_3AL
Sample Description: | Composite Product Analysis
Reported date: | 2019.10.10
Reported to: | Process team
Sampled date: | 2019.10.04
Sample ID | 28
Initial Mass, kg
TM, %
IM, %
Ash, ad %
Vol, ad, %
CSN,
G index
Sulphur, ad %
TRD, ad %
Petrograph
Mean Maximum Reflactance (RoMax )
Random Reflactance
Vitrinite
Liptinite
Inertinite