## Raw Coal analysis
Sample Name: | PR9_B19_3AM
Sample Description: | Initial
Reported date: | 2019.10.18
Reported to: | Process team
Sampled date: | 2019.10.04
Sample ID | 29
Initial Mass, kg | 40
TM, % | 2.44
IM, % | 0.76
Ash, ad % | 16.18
Vol, ad, % | 19.71
CSN, | 6.5
G index | 74
Sulphur, ad % | 0.75
TRD, ad % | 1.43
Petrograph
Mean Maximum Reflactance (RoMax )
Random Reflactance
Vitrinite
Liptinite
Inertinite

## Pretreatment
Sample Name: | PR9_B19_3AM
Sample Description: | Dry and Wet Sizing
Reported date: | 2019.10.18
Reported to: | Process team
Sampled date: | 2019.10.04
Жингээр унагах туршилтын дараах шигшилт: 2 метр, 15 удаа | Шигшүүр, мм | Масс, кг | Масс, %
Анхдагч масс |  | 275.1 | -
| +50мм | 29.2 | 12.21%
-50мм |  | 210 | 87.79%
Массын алдагдал |  | 35.9 | 13.05%
Нийт масс, (массын алдагдалгүй): |  | 239.2 | 86.95%
Нийт масс: |  | 275.1 | 100%
Хуурай тамблер & гараар бутлах (+50мм): | Шигшүүр, мм | Масс, кг | Масс, % | IM, % | Ash, ad % | Vol, ad % | Sulphur, ad % | CSN
Анхдагч масс |  | 100 | - | - | - | - | - | -
-50мм | +31.5мм | 12.8 | 12.84% | 0.75 | 27.18 | 18.38 | 1.03 | 4.5
-31.5мм | +16мм | 18.6 | 18.66% | 0.73 | 16.89 | 19.88 | 0.83 | 6.5
-16мм | +8мм | 16.3 | 16.35% | 0.72 | 19.38 | 19.11 | 0.77 | 4.5
-8мм | +4.75мм | 11.9 | 11.94% | 0.66 | 17.5 | 19.77 | 0.76 | 7
-4.75мм | +2мм | 13.5 | 13.54% | 0.69 | 15.22 | 20.52 | 0.74 | 6.5
-2мм | +1мм | 9.9 | 9.93% | 0.68 | 13.46 | 20.94 | 1.81 | 7.5
-1мм | 0мм | 16.7 | 16.75% | 0.76 | 13.3 | 21.12 | 1.76 | 7.5
Массын алдагдал |  | 0.3 | 0.3%
Нийт масс, (массын алдагдалгүй): |  | 99.7 | 99.7%
Нийт масс: |  | 100 | 100%
Нойтон тамблер: | Шигшүүр, мм | Масс, кг | Масс, % | IM, % | Ash, ad % | Vol, ad % | Sulphur, ad % | CSN
Анхдагч масс |  | 50 | - | - | - | - | - | -
-50мм | +31.5мм | 5.3 | 10.66% | 0.87 | 17.92 | 18.96 | 0.76 | 4
-31.5мм | +16мм | 7.9 | 15.9% | 0.85 | 17.24 | 19 | 1.15 | 5
-16мм | +8мм | 7.4 | 14.89% | 0.74 | 16.46 | 19.35 | 0.93 | 6
-8мм | +4.75мм | 5.3 | 10.66% | 0.87 | 20.3 | 18.6 | 0.96 | 5
-4.75мм | +2мм | 7.6 | 15.29% | 0.87 | 19.45 | 19.31 | 0.84 | 6.5
-2мм | +1мм | 6.2 | 12.47% | 0.75 | 14.44 | 19.9 | 0.76 | 7.5
-1мм | +0.5мм | 5.6 | 11.27% | 0.81 | 12.59 | 20.6 | 0.73 | 8
-0.5мм | +0.25мм | 2.13 | 4.286% | 0.5 | 13.43 | 21.5 | 0.78 | 8.5
-0.25мм | +0.15мм | 0.89 | 1.791% | 0.47 | 14.47 | 21.88 | 0.79 | 8
-0.15мм | +0.074мм | 0.74 | 1.489% | 0.47 | 16.49 | 21.89 | 0.88 | 7.5
-0.074мм | +0.038мм | 0.22 | 0.4427% | 0.44 | 20.42 | 21.23 | 1.55 | 7
-0.038мм |  | 0.42 | 0.8451% | 0.56 | 17.09 | 19.83 | 1.09 | 6.5
Массын алдагдал |  | 0.3 | 0.6%
Нийт масс, (массын алдагдалгүй): |  | 49.7 | 99.4%
Нийт масс: |  | 50 | 100%

## Float sink
Sample Name: |  |  | PR9_B19_3AM
Sample Description: |  |  | Float and Sink
Reported date: |  |  | 2019.10.18
Reported to: |  |  | Process team
Sampled date: |  |  | 2019.10.04
Individual
Size Fraction, mm |  | Mass % of overall | Density Fraction |  | Mass |  | Ash, ad % | IM, | Vol, ad % | Sulphur, ad % | CSN
|  |  | Sink | Float | gram | (%) | (%) | % | %
-50 | +16 |  |  |  | 5000
|  |  | 1.25 | 1.3 | 92 | 1.856935 | 7.87 | 0.83 | 23.32 | 0.62 | 8
|  |  | 1.3 | 1.325 | 87.9 | 1.774181 | 8.54 | 0.81 | 22.24 | 0.6 | 7.5
|  |  | 1.325 | 1.35 | 500.6 | 10.10415 | 9.7 | 0.88 | 21.58 | 0.67 | 7
|  |  | 1.35 | 1.375 | 1035.7 | 20.90465 | 11.52 | 0.72 | 20.89 | 0.7 | 6.5
|  |  | 1.375 | 1.4 | 719 | 14.51235 | 14.41 | 0.76 | 18.98 | 0.76 | 5.5
|  |  | 1.4 | 1.425 | 811.8 | 16.38544 | 15.5 | 0.79 | 18.72 | 0.81 | 1.5
|  |  | 1.425 | 1.45 | 373.8 | 7.544809 | 18.64 | 0.72 | 18.32 | 0.74 | 1
|  |  | 1.45 | 1.5 | 800.7 | 16.16139 | 24.11 | 0.77 | 18.32 | 1.21 | 1
|  |  | 1.5 | 1.6 | 264 | 5.328597 | 29.25 | 0.85 | 15.93 | 1.16 | 0.5
|  |  | 1.6 | 1.7 | 30.3 | 0.6115776 | 38.61 | 0.9 | 15.4 | 3.61 | 0.5
|  |  | 1.7 | 1.8 | 87.4 | 1.764088 | 42.81 | 0.98 | 14.54 | 0.97 | 0
|  |  | 1.8 | 2 | 26.3 | 0.5308413 | 58.58 | 1.12 | 13.15 | 1.51 | 0
|  |  | 2 | 2.2 | 0 | 0 | - | - | - | - | -
|  |  | 2.2 | 2.8 | 124.9 | 2.520991 | 76.85 | 1.1 | 11 | 1.33 | 0
Total |  |  |  |  | 4954.4 | 100 | 18.41811 | 0.7894793 | 19.08649 | 0.873135 | 3.658435
-16 | +8 |  |  |  | 5000
|  |  | 1.25 | 1.3 | 88.9 | 1.79694 | 7.72 | 0.69 | 21.82 | 0.64 | 8.5
|  |  | 1.3 | 1.325 | 329.3 | 6.656156 | 7.92 | 0.62 | 22.56 | 0.63 | 8
|  |  | 1.325 | 1.35 | 732 | 14.79595 | 9.54 | 0.65 | 21.51 | 0.68 | 7
|  |  | 1.35 | 1.375 | 867.5 | 17.53482 | 12.56 | 0.59 | 20.17 | 0.73 | 6.5
|  |  | 1.375 | 1.4 | 404.4 | 8.174156 | 14.34 | 0.57 | 19.27 | 0.86 | 4
|  |  | 1.4 | 1.425 | 693.2 | 14.01168 | 16.85 | 0.57 | 18.48 | 0.94 | 2.5
|  |  | 1.425 | 1.45 | 668.7 | 13.51646 | 19.82 | 0.6 | 17.79 | 0.99 | 1
|  |  | 1.45 | 1.5 | 706.9 | 14.2886 | 24.31 | 0.58 | 16.92 | 1.08 | 1
|  |  | 1.5 | 1.6 | 176.9 | 3.575688 | 28.1 | 0.86 | 16.5 | 1.63 | 1
|  |  | 1.6 | 1.7 | 64.8 | 1.309805 | 34.63 | 0.97 | 15.74 | 2 | 0.5
|  |  | 1.7 | 1.8 | 21.2 | 0.4285166 | 39.23 | 0.98 | 14.26 | 3.11 | 0.5
|  |  | 1.8 | 2 | 38.9 | 0.7862875 | 50.68 | 1.1 | 12.58 | 1.32 | 0
|  |  | 2 | 2.2 | 34.4 | 0.6953288 | 76.85 | 1.16 | 10.31 | 1.35 | 0
|  |  | 2.2 | 2.8 | 120.2 | 2.429608 | 80.28 | 1.26 | 11.17 | 1.34 | 0
Total |  |  |  |  | 4947.3 | 100 | 18.47526 | 0.6387116 | 18.89908 | 0.9223176 | 3.860469
-8 | +2 |  |  |  | 5000
|  |  | 1.25 | 1.3 | 368.9 | 7.424178 | 2.71 | 0.6 | 24.45 | 0.59 | 9
|  |  | 1.3 | 1.325 | 400.7 | 8.064159 | 5.44 | 0.62 | 23.44 | 0.58 | 9
|  |  | 1.325 | 1.35 | 756.4 | 15.22269 | 8.55 | 0.68 | 22.02 | 0.67 | 8.5
|  |  | 1.35 | 1.375 | 719.9 | 14.48812 | 11.14 | 0.67 | 20.87 | 0.69 | 8
|  |  | 1.375 | 1.4 | 584.4 | 11.76115 | 13.65 | 0.78 | 19.46 | 0.77 | 5
|  |  | 1.4 | 1.425 | 611.5 | 12.30655 | 15.72 | 0.87 | 18.65 | 0.84 | 1.5
|  |  | 1.425 | 1.45 | 404 | 8.130572 | 20.6 | 0.76 | 17.26 | 0.93 | 0.5
|  |  | 1.45 | 1.5 | 633.4 | 12.74729 | 23.24 | 0.99 | 16.73 | 1.01 | 0
|  |  | 1.5 | 1.6 | 215 | 4.326913 | 29.38 | 1.11 | 15.88 | 1.44 | 0
|  |  | 1.6 | 1.7 | 56.5 | 1.137073 | 39.16 | 0.94 | 15.34 | 2.6 | 0
|  |  | 1.7 | 1.8 | 33 | 0.6641309 | 44.61 | 1.11 | 15.04 | 2.72 | 0
|  |  | 1.8 | 2 | 49.7 | 1.000221 | 57.53 | 1.69 | 13.32 | 1.07 | 0
|  |  | 2 | 2.2 | 41.5 | 0.8351949 | 68.27 | 1.7 | 11.61 | 1.5 | 0
|  |  | 2.2 | 2.8 | 94 | 1.891767 | 80.24 | 1.9 | 11.22 | 1.6 | 0
Total |  |  |  |  | 4968.9 | 100 | 16.40912 | 0.8150567 | 19.60488 | 0.8542669 | 4.660237
-2 | +0.5 |  |  |  | 3000
|  |  | 1.25 | 1.3 | 803 | 27.48118 | 2.3 | 0.89 | 24.59 | 0.58 | 9
|  |  | 1.3 | 1.325 | 238.3 | 8.155373 | 5.83 | 0.94 | 23.61 | 0.58 | 9
|  |  | 1.325 | 1.35 | 302.4 | 10.34908 | 7.97 | 1.1 | 22.54 | 0.6 | 8.5
|  |  | 1.35 | 1.375 | 269.6 | 9.226557 | 10.73 | 1.22 | 21.5 | 0.64 | 7.5
|  |  | 1.375 | 1.4 | 205.8 | 7.043121 | 12.09 | 1.14 | 19.63 | 0.7 | 3.5
|  |  | 1.4 | 1.425 | 259.6 | 8.884326 | 13.92 | 1.57 | 19.06 | 0.7 | 2.5
|  |  | 1.425 | 1.45 | 189.9 | 6.498973 | 15.45 | 1.03 | 18.68 | 0.77 | 1
|  |  | 1.45 | 1.5 | 310 | 10.60917 | 19.78 | 1.24 | 19.12 | 0.83 | 0.5
|  |  | 1.5 | 1.6 | 140.3 | 4.801506 | 25.88 | 3.04 | 17.46 | 0.96 | 0
|  |  | 1.6 | 1.7 | 45.6 | 1.560575 | 30.05 | 1.82 | 17.4 | 1.34 | 0
|  |  | 1.7 | 1.8 | 21.7 | 0.742642 | 37.35 | 1.88 | 16.92 | 1.41 | 0
|  |  | 1.8 | 2 | 34.1 | 1.167009 | 48.39 | 3.16 | 16.18 | 0.99 | 0
|  |  | 2 | 2.2 | 36.7 | 1.255989 | 56.59 | 2.88 | 14.42 | 0.71 | 0
|  |  | 2.2 | 2.8 | 65 | 2.224504 | 71.67 | 2.81 | 16.61 | 1.43 | 0
Total |  |  |  |  | 2922 | 100 | 12.97189 | 1.289804 | 21.29286 | 0.7071855 | 5.365606
-0.5 | +0.25 |  |  |  | 1500
|  |  | 1.25 | 1.3 | 519.2 | 34.61333 | 1.43 | 1.13 | 24.52 | 0.52 | 9
|  |  | 1.3 | 1.325 | 104.3 | 6.953333 | 5.48 | 1.08 | 23.43 | 0.54 | 8.8
|  |  | 1.325 | 1.35 | 93.5 | 6.233333 | 7.91 | 1.03 | 22.07 | 0.55 | 8.5
|  |  | 1.35 | 1.375 | 79 | 5.266667 | 8.48 | 1.06 | 22 | 0.54 | 8
|  |  | 1.375 | 1.4 | 94.5 | 6.3 | 11.6 | 1.28 | 20.62 | 0.61 | 6.5
|  |  | 1.4 | 1.425 | 87.5 | 5.833333 | 12.12 | 1.28 | 20.13 | 0.66 | 4.5
|  |  | 1.425 | 1.45 | 107.2 | 7.146667 | 12.96 | 1.36 | 19.91 | 0.65 | 2
|  |  | 1.45 | 1.5 | 227.4 | 15.16 | 19.12 | 1.37 | 18.77 | 0.78 | 0.5
|  |  | 1.5 | 1.6 | 67.8 | 4.52 | 22.74 | 1.76 | 18.38 | 0.95 | 0.5
|  |  | 1.6 | 1.7 | 24.7 | 1.646667 | 27.31 | 1.6 | 18.37 | 1.15 | 0
|  |  | 1.7 | 1.8 | 14.4 | 0.96 | 32.84 | 1.7 | 17.85 | 1.35 | 0
|  |  | 1.8 | 2 | 17.7 | 1.18 | 45.83 | 2.09 | 16.46 | 1.32 | 0
|  |  | 2 | 2.2 | 17.8 | 1.186667 | 57.5 | 5.13 | 15.07 | 0.98 | 0
|  |  | 2.2 | 2.8 | 45 | 3 | 68.43 | 3.38 | 19.8 | 1.05 | 0
Total |  |  |  |  | 1500 | 100 | 12.14713 | 1.355607 | 21.66415 | 0.655434 | 5.591593

## Froth Flotation
Sample Name: |  | PR9_B19_3AM
Sample Description: |  | -0.25мм Froth Flotation
Reported date: |  | 2019.10.18
Reported to: |  | Process team
Sampled date: |  | 2019.10.04
Size Fraction, mm |  | Mass % of overall | fraction | Mass |  | IM, | Ash, ad % | Vol, ad % | Sulphur, ad % | CSN
|  |  |  | gram | (%) | (%) | % | %
-0.25 | +0 |  |  | 350
|  |  | C1 | 145.2 | 42.06257 | 0.49 | 10.93 | 21.75 | 0.82 | 9
|  |  | C2 | 134.8 | 39.04983 | 0.56 | 11.89 | 21.74 | 0.9 | 8
|  |  | C3 | 44.4 | 12.86211 | 0.48 | 12.11 | 21.91 | 0.88 | 7.5
|  |  | C4 | 1.8 | 0.5214368 | - | 26.81 | - | - | -
|  |  | T1 | 17 | 4.924681 | 0.54 | 76.6 | 19.43 | 0.4 | 0
|  |  | T2 | 2 | 0.5793743 | - | 66.96 | - | 2.29 | 0
Total |  |  |  | 345.2 | 100 | 0.513117 | 15.09812 | 21.413 | 0.8425145 | 7.874276

## Composite Product Analysis
Sample Name: | PR9_B19_3AM
Sample Description: | Composite Product Analysis
Reported date: | 2019.10.18
Reported to: | Process team
Sampled date: | 2019.10.04
Sample ID | 29
Initial Mass, kg
TM, %
IM, %
Ash, ad %
Vol, ad, %
CSN,
G index
Sulphur, ad %
TRD, ad %
Petrograph
Mean Maximum Reflactance (RoMax )
Random Reflactance
Vitrinite
Liptinite
Inertinite