## Raw Coal analysis
Sample Name: | PR6_B5_0CL1
Sample Description: | Initial
Reported date: | 2019.11.07
Reported to: | Process team
Sampled date: | 2019.10.30
Sample ID | 32
Initial Mass, kg | 40
TM, % | 2.37
IM, % | 0.84
Ash, ad % | 30.68
Vol, ad, % | 15.54
CSN, | 3.5
G index | 44
Sulphur, ad % | 0.62
TRD, ad % | 1.56
Petrograph
Mean Maximum Reflactance (RoMax )
Random Reflactance
Vitrinite
Liptinite
Inertinite

## Pretreatment
Sample Name: | PR6_B5_0CL1
Sample Description: | Dry and Wet Sizing
Reported date: | 2019.11.07
Reported to: | Process team
Sampled date: | 2019.10.30
Жингээр унагах туршилтын дараах шигшилт: 2 метр, 15 удаа | Шигшүүр, мм | Масс, кг | Масс, %
Анхдагч масс |  | 308.7 | -
| +50мм | 40.1 | 14.05%
-50мм |  | 245.3 | 85.95%
Массын алдагдал |  | 23.3 | 7.548%
Нийт масс, (массын алдагдалгүй): |  | 285.4 | 92.45%
Нийт масс: |  | 308.7 | 100%
Хуурай тамблер & гараар бутлах (+50мм): | Шигшүүр, мм | Масс, кг | Масс, % | IM, % | Ash, ad % | Vol, ad % | Sulphur, ad % | CSN
Анхдагч масс |  | 100 | - | - | - | - | -
-50мм | +31.5мм | 13.4 | 13.58% | 1.12 | 38.44 | 14.27 | 0.6 | 1
-31.5мм | +16мм | 17.8 | 18.03% | 0.94 | 33.08 | 14.97 | 0.57 | 1
-16мм | +8мм | 19.2 | 19.45% | 1.15 | 39.11 | 14.4 | 0.56 | 1
-8мм | +4.75мм | 13.4 | 13.58% | 1.48 | 49.46 | 12.66 | 0.5 | 0.5
-4.75мм | +2мм | 15.5 | 15.7% | 1.4 | 46.59 | 13.07 | 0.53 | 1
-2мм | +1мм | 6.8 | 6.89% | 1.04 | 33.39 | 15.86 | 0.76 | 6
-1мм | 0мм | 12.6 | 12.77% | 0.86 | 24.23 | 18.17 | 0.91 | 8
Массын алдагдал |  | 1.3 | 1.3%
Нийт масс, (массын алдагдалгүй): |  | 98.7 | 98.7%
Нийт масс: |  | 100 | 100%
Нойтон тамблер: | Шигшүүр, мм | Масс, кг | Масс, % | IM, % | Ash, ad % | Vol, ad % | Sulphur, ad % | CSN
Анхдагч масс |  | 50 | - | - | - | - | - | -
-50мм | +31.5мм | 5.7 | 11.65% | 0.67 | 27.39 | 15.4 | 1.01 | 1 | 0.1165406 | 11.65406
-31.5мм | +16мм | 7.9 | 16.15% | 0.72 | 35.62 | 14.85 | 0.56 | 1 | 0.1615212 | 16.15212
-16мм | +8мм | 8.1 | 16.56% | 0.78 | 41.85 | 13.97 | 0.52 | 0.5 | 0.1656103 | 16.56103
-8мм | +4.75мм | 6.5 | 13.29% | 0.85 | 48.61 | 13.96 | 0.48 | 0.5 | 0.1328972 | 13.28972
-4.75мм | +2мм | 8.1 | 16.56% | 0.8 | 43.85 | 14.55 | 0.5 | 1 | 0.1656103 | 16.56103
-2мм | +1мм | 4.1 | 8.383% | 0.72 | 36.77 | 15.81 | 0.65 | 3.8 | 0.08382744 | 8.382744
-1мм | +0.5мм | 2.2 | 4.498% | 0.81 | 29.79 | 16.13 | 0.8 | 7 | 0.04498058 | 4.498058
-0.5мм | +0.25мм | 2.8 | 5.725% | 0.7 | 22.5 | 17.73 | 0.81 | 7.5 | 0.05724801 | 5.724801
-0.25мм | +0.15мм | 1.1 | 2.249% | 0.75 | 23.69 | 17.49 | 1.08 | 8 | 0.02249029 | 2.249029
-0.15мм | +0.074мм | 1.3 | 2.658% | 0.64 | 23.92 | 17.7 | 1.18 | 8 | 0.02657943 | 2.657943
-0.074мм | +0.038мм | 0.24 | 0.4907% | 0.82 | 33.92 | 16.09 | 1.75 | 4 | 0.004906972 | 0.4906972
-0.038мм |  | 0.87 | 1.779% | 0.96 | 31.79 | 15.9 | 0.78 | 0.5 | 0.01778777 | 1.778777
Массын алдагдал |  | 1.09 | 2.18%
Нийт масс, (массын алдагдалгүй): |  | 48.91 | 97.82%
Нийт масс: |  | 50 | 100%

## Float sink
Sample Name: |  |  | PR6_B5_0CL1
Sample Description: |  |  | Float and Sink
Reported date: |  |  | 2019.11.07
Reported to: |  |  | Process team
Sampled date: |  |  | 2019.10.30
Individual
Size Fraction, mm |  | Mass % of overall | Density Fraction |  | Mass |  | Ash, ad % | IM, % | Vol, ad % | Sulphur, ad % | CSN
|  |  | Sink | Float | gram | (%) | (%) | % | % | %
-50 | +16 |  |  |  | 5000
|  |  | 1.25 | 1.3 | 0 | 0 | 0 | 0 | 0 | 0 | 0
|  |  | 1.3 | 1.325 | 0 | 0 | 0 | 0 | 0 | 0 | 0
|  |  | 1.325 | 1.35 | 47.8 | 0.9578391 | 14.96 | 0.83 | 17.85 | 0.58 | 8.5
|  |  | 1.35 | 1.375 | 488.7 | 9.792802 | 17.26 | 0.85 | 17.23 | 0.52 | 3
|  |  | 1.375 | 1.4 | 495.1 | 9.921048 | 17.7 | 0.69 | 19.16 | 0.56 | 2.5
|  |  | 1.4 | 1.425 | 665.1 | 13.32759 | 19.83 | 0.82 | 16.91 | 0.62 | 2
|  |  | 1.425 | 1.45 | 565.4 | 11.32975 | 21.73 | 0.75 | 16.01 | 0.47 | 1
|  |  | 1.45 | 1.5 | 947.2 | 18.98044 | 25.8 | 0.67 | 15.55 | 0.45 | 1
|  |  | 1.5 | 1.6 | 456.7 | 9.151571 | 32.57 | 0.64 | 14.18 | 0.54 | 1 | 18.2 | 9.52 | 18.2 | 9.52
|  |  | 1.6 | 1.7 | 292.1 | 5.853238 | 38.25 | 0.66 | 13.13 | 0.48 | 0.5 | 20.7 | 11.65 | 37.1 | 3.87
|  |  | 1.7 | 1.8 | 55.9 | 1.120151 | 52.44 | 0.91 | 11.71 | 0.4 | 0 | 37.1 | 3.87 | 163 | 3.6
|  |  | 1.8 | 2 | 30.1 | 0.6031581 | 64.62 | 1.09 | 9.32 | 0.29 | 0 | 52.2 | 7.86 | 378.9 | 4.81
|  |  | 2 | 2.2 | 0 | 0 | 0 | 0 | 0 | 0 | 0 | 163 | 3.6 | 146.5 | 7.03
|  |  | 2.2 | 2.8 | 946.3 | 18.96241 | 84.5 | 2.03 | 7.68 | 0.53 | 0 | 378.9 | 4.81 | 166.9 | 11.02
Total |  |  |  |  | 4990.4 | 100 | 35.81126 | 0.9799786 | 14.48811 | 0.5175733 | 1.313662 | 146.5 | 7.03 | 163.7 | 14.69
-16 | +8 |  |  |  | 5000 | [6 empty] | 166.9 | 11.02 | 230.2 | 17.18
|  |  | 1.25 | 1.3 | 18.2 | 0.3618506 | 9.52 | 0.52 | 21.31 | 0.61 | 9 | 163.7 | 14.69 | 174.5 | 19.32
|  |  | 1.3 | 1.325 | 20.7 | 0.4115554 | 11.65 | 0.53 | 20.35 | 0.58 | 8.5 | 230.2 | 17.18 | 295.5 | 24.78
|  |  | 1.325 | 1.35 | 161.7 | 3.214903 | 12.61 | 0.48 | 19.85 | 0.53 | 8.5 | 174.5 | 19.32 | 256.8 | 30.13
|  |  | 1.35 | 1.375 | 374.2 | 7.439808 | 14.94 | 0.53 | 18.84 | 0.53 | 7 | 295.5 | 24.78 | 141 | 2.8
|  |  | 1.375 | 1.4 | 391.5 | 7.783764 | 17.59 | 0.52 | 18.06 | 0.49 | 4.5 | 256.8 | 30.13 | 124.7 | 2.64
|  |  | 1.4 | 1.425 | 495.1 | 9.843529 | 20.75 | 0.46 | 17.2 | 0.51 | 3 | 141 | 2.8 | 101.9 | 5.39
|  |  | 1.425 | 1.45 | 436.2 | 8.672485 | 22.29 | 0.5 | 16.45 | 0.52 | 1 | 124.7 | 2.64 | 13.3 | 10.29
|  |  | 1.45 | 1.5 | 613.5 | 12.19755 | 27.02 | 0.48 | 15.06 | 0.5 | 1 | 101.9 | 5.39 | 68.2 | 12.03
|  |  | 1.5 | 1.6 | 589.3 | 11.7164 | 32.87 | 0.44 | 14.09 | 0.5 | 1 | 13.3 | 10.29 | 65.2 | 13.86
|  |  | 1.6 | 1.7 | 228.4 | 4.541026 | 41.15 | 0.53 | 13.07 | 0.5 | 0 | 68.2 | 12.03 | 58.2 | 16.04
|  |  | 1.7 | 1.8 | 69.7 | 1.385769 | 48.25 | 0.68 | 12.63 | 0.96 | 0 | 65.2 | 13.86 | 51.1 | 19.16
|  |  | 1.8 | 2 | 54.1 | 1.075611 | 56.85 | 0.98 | 11.3 | 1.59 | 0 | 58.2 | 16.04 | 85.1 | 24.15
|  |  | 2 | 2.2 | 111.8 | 2.222797 | 69.93 | 1.69 | 9.89 | 0.49 | 0 | 51.1 | 19.16 | 2740 | 13.68178
|  |  | 2.2 | 2.8 | 1465.3 | 29.13295 | 84.49 | 2.18 | 8.45 | 0.2 | 0 | 85.1 | 24.15
Total |  |  |  |  | 5029.7 | 100 | 43.40864 | 1.014839 | 13.78558 | 0.4363417 | 1.833042 | 2812.9 | 13.55879
-8 | +2 |  |  |  | 3000
|  |  | 1.25 | 1.3 | 37.1 | 1.243381 | 3.87 | 0.72 | 23.25 | 0.59 | 9
|  |  | 1.3 | 1.325 | 52.2 | 1.749447 | 7.86 | 0.63 | 22.06 | 0.56 | 9
|  |  | 1.325 | 1.35 | 116.7 | 3.91112 | 10.88 | 0.55 | 20.5 | 0.55 | 8
|  |  | 1.35 | 1.375 | 175.9 | 5.895167 | 13.54 | 0.58 | 19.29 | 0.63 | 7.5
|  |  | 1.375 | 1.4 | 181.4 | 6.079496 | 17.16 | 0.59 | 17.83 | 0.52 | 6
|  |  | 1.4 | 1.425 | 253.9 | 8.509283 | 19.74 | 0.45 | 17.28 | 0.49 | 4
|  |  | 1.425 | 1.45 | 189.7 | 6.357665 | 21.3 | 0.59 | 16.25 | 0.47 | 1.5
|  |  | 1.45 | 1.5 | 289.4 | 9.699041 | 25.39 | 0.54 | 15.52 | 0.52 | 1
|  |  | 1.5 | 1.6 | 269.5 | 9.032107 | 31.39 | 0.53 | 14.83 | 0.54 | 1
|  |  | 1.6 | 1.7 | 120.4 | 4.035123 | 40.04 | 0.69 | 13.89 | 0.85 | 0.5
|  |  | 1.7 | 1.8 | 45.1 | 1.511495 | 48.56 | 0.83 | 13.14 | 0.7 | 0.5
|  |  | 1.8 | 2 | 60.9 | 2.041022 | 58.05 | 1.23 | 12.1 | 0.79 | 0.5
|  |  | 2 | 2.2 | 80.8 | 2.707956 | 71.37 | 1.9 | 9.96 | 0.63 | 0
|  |  | 2.2 | 2.8 | 1110.8 | 37.2277 | 83.47 | 2.73 | 8.26 | 0.16 | 0
Total |  |  |  |  | 2983.8 | 100 | 47.32537 | 1.420853 | 13.397 | 0.4158094 | 2.050137
-2 | +0.5 |  |  |  | 3000
|  |  | 1.25 | 1.3 | 163 | 5.369968 | 3.6 | 0.78 | 22.77 | 0.6 | 9
|  |  | 1.3 | 1.325 | 378.9 | 12.4827 | 4.81 | 0.69 | 22.61 | 0.6 | 8.5
|  |  | 1.325 | 1.35 | 146.5 | 4.826382 | 7.03 | 0.88 | 21.51 | 0.57 | 8
|  |  | 1.35 | 1.375 | 166.9 | 5.498452 | 11.02 | 0.66 | 20.94 | 0.61 | 7.5
|  |  | 1.375 | 1.4 | 163.7 | 5.393029 | 14.69 | 0.75 | 18.78 | 0.52 | 7
|  |  | 1.4 | 1.425 | 230.2 | 7.583844 | 17.18 | 0.83 | 17.69 | 0.51 | 4.5
|  |  | 1.425 | 1.45 | 174.5 | 5.74883 | 19.32 | 0.77 | 17.08 | 0.49 | 3.5
|  |  | 1.45 | 1.5 | 295.5 | 9.735126 | 24.78 | 0.81 | 15.67 | 0.51 | 1
|  |  | 1.5 | 1.6 | 256.8 | 8.46017 | 30.13 | 0.74 | 15.32 | 0.52 | 1
|  |  | 1.6 | 1.7 | 125.8 | 4.144429 | 38.37 | 0.89 | 13.94 | 0.59 | 1
|  |  | 1.7 | 1.8 | 60.6 | 1.996442 | 47.41 | 1.27 | 12.98 | 0.75 | 0.5
|  |  | 1.8 | 2 | 71.2 | 2.345655 | 56.53 | 2.18 | 12.56 | 0.82 | 0
|  |  | 2 | 2.2 | 88.7 | 2.922185 | 66.51 | 3.92 | 9.98 | 0.62 | 0
|  |  | 2.2 | 2.8 | 713.1 | 23.49279 | 80.29 | 5.28 | 8.04 | 0.56 | 0
Total |  |  |  |  | 3035.4 | 100 | 34.57482 | 1.964242 | 15.70444 | 0.5650366 | 3.496195
-0.5 | +0.25 |  |  |  | 1500
|  |  | 1.25 | 1.3 | 141 | 14.10705 | 2.8 | 0.9 | 23.07 | 0.65 | 9
|  |  | 1.3 | 1.325 | 124.7 | 12.47624 | 2.64 | 0.78 | 23.06 | 0.63 | 9
|  |  | 1.325 | 1.35 | 101.9 | 10.1951 | 5.39 | 0.73 | 22.47 | 0.6 | 8.5
|  |  | 1.35 | 1.375 | 13.3 | 1.330665 | 10.29 | 0.76 | 20.92 | 0.55 | 8
|  |  | 1.375 | 1.4 | 68.2 | 6.823412 | 12.03 | 0.54 | 20.28 | 0.54 | 7
|  |  | 1.4 | 1.425 | 65.2 | 6.523262 | 13.86 | 0.88 | 19.3 | 0.53 | 6.5
|  |  | 1.425 | 1.45 | 58.2 | 5.822911 | 16.04 | 0.88 | 18.62 | 0.51 | 5
|  |  | 1.45 | 1.5 | 51.1 | 5.112556 | 19.16 | 0.6 | 18.38 | 0.52 | 3
|  |  | 1.5 | 1.6 | 85.1 | 8.514257 | 24.15 | 0.97 | 17.11 | 0.48 | 1
|  |  | 1.6 | 1.7 | 34.7 | 3.471736 | 28.99 | 0.56 | 16.81 | 0.49 | 0.5
|  |  | 1.7 | 1.8 | 17.5 | 1.750875 | 45.97 | 1.64 | 14.07 | 1 | 0
|  |  | 1.8 | 2 | 0 | 0 | 0 | 0 | 0 | 0 | 0
|  |  | 2 | 2.2 | 0 | 0 | 0 | 0 | 0 | 0 | 0
|  |  | 2.2 | 2.8 | 238.6 | 23.87194 | 64.26 | 3.02 | 11.13 | 1.76 | 0
Total |  |  |  |  | 999.5 | 100 | 24.25699 | 1.33666 | 18.31111 | 0.862022 | 4.814207

## Froth Flotation
Sample Name: |  | PR6_B5_0CL1
Sample Description: |  | -0.25мм Froth Flotation
Reported date: |  | 2019.11.07
Reported to: |  | Process team
Sampled date: |  | 2019.10.30
Size Fraction, mm |  | Mass % of overall | fraction | Mass |  | IM, | Ash, ad % | Vol, ad % | Sulphur, ad % | CSN
|  |  |  | gram | (%) | (%) | % | %
-0.25 | +0 |  |  | 350
|  |  | C1 | 187 | 53.96825 | 0.52 | 16.47 | 19.2 | 0.69 | 8
|  |  | C2 | 98 | 28.28283 | 0.49 | 17.63 | 18.89 | 0.73 | 7.5
|  |  | C3 | 6.7 | 1.933622 | 0.51 | 17.77 | 0 | 0 | 5.5
|  |  | C4 | 1.4 | 0.4040404 | 0 | 44.73 | 0 | 0 | 0
|  |  | T1 | 45.9 | 13.24675 | 0.86 | 84.51 | 8.58 | 3.51 | 0
|  |  | T2 | 7.5 | 2.164502 | 0.93 | 67.02 | 10.3 | 2.33 | 0
Total |  |  |  | 346.5 | 100 | 0.5631342 | 27.04465 | 17.06405 | 1.09424 | 6.545022

## Composite Product Analysis
Sample Name: | PR6_B5_0CL1
Sample Description: | Composite Product Analysis
Reported date: | 2019.11.07
Reported to: | Process team
Sampled date: | 2019.10.30
Sample ID | 32
Initial Mass, kg
TM, %
IM, %
Ash, ad %
Vol, ad, %
CSN,
G index
Sulphur, ad %
TRD, ad %
Petrograph
Mean Maximum Reflactance (RoMax )
Random Reflactance
Vitrinite
Liptinite
Inertinite