## Raw Coal analysis
Sample Name: | PR9_B28_3AL
Sample Description: | Initial
Reported date: | 2019.11.14
Reported to: | Process team
Sampled date: | 2019.11.06
Sample ID | 34
Initial Mass, kg | 40
TM, % | 2.12
IM, % | 0.46
Ash, ad % | 21.88
Vol, ad, % | 19.45
CSN, | 4.5
G index | 48
Sulphur, ad % | 0.69
TRD, ad % | 1.46
Petrograph
Mean Maximum Reflactance (RoMax )
Random Reflactance
Vitrinite
Liptinite
Inertinite

## Pretreatment
Sample Name: | PR9_B28_3AL
Sample Description: | Dry and Wet Sizing
Reported date: | 2019.11.14
Reported to: | Process team
Sampled date: | 2019.11.06
Жингээр унагах туршилтын дараах шигшилт: 2 метр, 15 удаа | Шигшүүр, мм | Масс, кг | Масс, %
Анхдагч масс |  | 231.2 | -
| +50мм | 17.6 | 10.53%
-50мм |  | 149.5 | 89.47%
Массын алдагдал |  | 64.1 | 27.72%
Нийт масс, (массын алдагдалгүй): |  | 167.1 | 72.28%
Нийт масс: |  | 231.2 | 100%
Хуурай тамблер & гараар бутлах (+50мм): | Шигшүүр, мм | Масс, кг | Масс, % | IM, % | Ash, ad % | Vol, ad % | Sulphur, ad % | CSN
Анхдагч масс |  | 100 | - | - | - | - | -
-50мм | +31.5мм | 11.7 | 11.77% | 0.72 | 21.83 | 19.01 | 0.63 | 2
-31.5мм | +16мм | 19.8 | 19.92% | 0.75 | 20.02 | 18.78 | 1.37 | 0.5
-16мм | +8мм | 21.9 | 22.03% | 0.68 | 25.51 | 18.13 | 1.01 | 1.5
-8мм | +4.75мм | 17.9 | 18.01% | 0.61 | 20.98 | 19.24 | 0.87 | 4
-4.75мм | +2мм | 11.7 | 11.77% | 0.6 | 19.66 | 19.7 | 0.75 | 5
-2мм | +1мм | 7.2 | 7.243% | 0.58 | 19.2 | 20.67 | 0.68 | 5.5
-1мм | 0мм | 9.2 | 9.256% | 0.6 | 17.91 | 21.59 | 0.92 | 6.5
Массын алдагдал |  | 0.6 | 0.6%
Нийт масс, (массын алдагдалгүй): |  | 99.4 | 99.4%
Нийт масс: |  | 100 | 100%
Нойтон тамблер: | Шигшүүр, мм | Масс, кг | Масс, % | IM, % | Ash, ad % | Vol, ad % | Sulphur, ad % | CSN
Анхдагч масс |  | 50 | - | - | - | - | - | -
-50мм | +31.5мм | 4.8 | 9.697% | 0.48 | 23.88 | 18.06 | 0.73 | 1
-31.5мм | +16мм | 10 | 20.2% | 1 | 23.16 | 18.55 | 0.71 | 2
-16мм | +8мм | 11.1 | 22.42% | 0.96 | 22.75 | 18.45 | 0.86 | 2
-8мм | +4.75мм | 6.9 | 13.94% | 0.92 | 22.08 | 18.79 | 0.6 | 3.5
-4.75мм | +2мм | 7.9 | 15.96% | 1.17 | 20.95 | 19.34 | 0.66 | 5
-2мм | +1мм | 3.4 | 6.869% | 1.01 | 18.73 | 20.59 | 0.7 | 4.5
-1мм | +0.5мм | 3 | 6.061% | 1.13 | 17.91 | 21.72 | 0.75 | 5.5
-0.5мм | +0.25мм | 1.2 | 2.424% | 0.72 | 17.42 | 21.68 | 0.88 | 6.5
-0.25мм | +0.15мм | 0.4 | 0.8081% | 0.78 | 15.99 | 22.44 | 1.02 | 7
-0.15мм | +0.074мм | 0.5 | 1.01% | 0.75 | 17.26 | 22.31 | 1.19 | 6.5
-0.074мм | +0.038мм | 0.1 | 0.202% | 0.81 | 19.88 | 21.04 | 1.72 | 6.5
-0.038мм |  | 0.2 | 0.404% | 0.93 | 21.18 | 19.48 | 1.43 | 2.5
Массын алдагдал |  | 0.5 | 1%
Нийт масс, (массын алдагдалгүй): |  | 49.5 | 99%
Нийт масс: |  | 50 | 100%

## Float sink
Sample Name: |  |  | PR9_B28_3AL
Sample Description: |  |  | Float and Sink
Reported date: |  |  | 2019.11.14
Reported to: |  |  | Process team
Sampled date: |  |  | 2019.11.06
Individual
Size Fraction, mm |  | Mass % of overall | Density Fraction |  | Mass |  | Ash, ad % | IM, | Vol, ad % | Sulphur, ad % | CSN
|  |  | Sink | Float | gram | (%) | (%) | % | %
-50 | +16 |  |  |  | 5000
|  |  | 1.25 | 1.3 | 0 | - | - | - | - | - | -
|  |  | 1.3 | 1.325 | 136.3 | 2.726382 | 11.27 | 0.66 | 22.52 | 0.79 | 7.5
|  |  | 1.325 | 1.35 | 416.1 | 8.323165 | 11.96 | 0.77 | 22.17 | 0.85 | 7
|  |  | 1.35 | 1.375 | 827.2 | 16.54632 | 15 | 0.74 | 20.58 | 0.86 | 6
|  |  | 1.375 | 1.4 | 1175.9 | 23.52129 | 17.18 | 0.76 | 19.45 | 0.68 | 3
|  |  | 1.4 | 1.425 | 636.2 | 12.72578 | 19.94 | 0.68 | 19.23 | 0.6 | 1.5
|  |  | 1.425 | 1.45 | 552.3 | 11.04755 | 23.21 | 0.67 | 18.05 | 0.51 | 0.5
|  |  | 1.45 | 1.5 | 711.8 | 14.23799 | 24.38 | 0.6 | 17.67 | 0.57 | 0.5
|  |  | 1.5 | 1.6 | 287 | 5.740804 | 32.29 | 0.65 | 16.1 | 0.51 | 0.5
|  |  | 1.6 | 1.7 | 41.5 | 0.8301162 | 34.61 | 0.64 | 16.73 | 0.48 | 0.5
|  |  | 1.7 | 1.8 | - | - | - | - | - | - | -
|  |  | 1.8 | 2 | - | - | - | - | - | - | -
|  |  | 2 | 2.2 | 57.3 | 1.14616 | 46.62 | 0.98 | 14.33 | 3.59 | 0
|  |  | 2.2 | 2.8 | 157.7 | 3.154442 | 67.58 | 0.71 | 16.09 | 14.2 | 0
Total |  |  |  |  | 4999.3 | 100 | 21.20562 | 0.7055258 | 19.1314 | 1.130723 | 2.835687
-16 | +8 |  |  |  | 5000
|  |  | 1.25 | 1.3 | 22.6 | 0.4455572 | 7.96 | 0.64 | 24.58 | 0.67 | 8.5
|  |  | 1.3 | 1.325 | 194.9 | 3.842438 | 11.3 | 0.59 | 23.18 | 0.63 | 8
|  |  | 1.325 | 1.35 | 630.6 | 12.43223 | 12.83 | 0.6 | 22 | 0.68 | 7
|  |  | 1.35 | 1.375 | 824.8 | 16.26087 | 14.67 | 0.8 | 20.76 | 0.65 | 5.5
|  |  | 1.375 | 1.4 | 864 | 17.03369 | 17.1 | 0.75 | 19.54 | 0.63 | 4.5
|  |  | 1.4 | 1.425 | 722.7 | 14.24797 | 19.61 | 0.77 | 18.68 | 0.6 | 2
|  |  | 1.425 | 1.45 | 518.7 | 10.22613 | 22.29 | 0.63 | 17.93 | 0.6 | 1
|  |  | 1.45 | 1.5 | 651.7 | 12.84821 | 25.72 | 0.65 | 17.05 | 0.55 | 1
|  |  | 1.5 | 1.6 | 313.6 | 6.1826 | 31.23 | 0.57 | 16.44 | 0.7 | 0.5
|  |  | 1.6 | 1.7 | 82.5 | 1.626481 | 41.12 | 0.73 | 15.21 | 0.87 | 0.5
|  |  | 1.7 | 1.8 | 21 | 0.4140134 | 44.45 | 1.09 | 16.38 | 3.11 | 0
|  |  | 1.8 | 2 | 52.9 | 1.042919 | 55.91 | 1.46 | 14.75 | 1.57 | 0
|  |  | 2 | 2.2 | 64.9 | 1.279498 | 71.17 | 2.19 | 10.42 | 1.24 | 0
|  |  | 2.2 | 2.8 | 107.4 | 2.117383 | 71.94 | 1.99 | 16.76 | 10 | 0
Total |  |  |  |  | 5072.3 | 100 | 21.54156 | 0.7526128 | 19.09876 | 0.8565318 | 3.431136
-8 | +2 |  |  |  | 5000
|  |  | 1.25 | 1.3 | 411.9 | 8.230099 | 6.85 | 0.43 | 24.58 | 0.645 | 8.5
|  |  | 1.3 | 1.325 | 355.9 | 7.111173 | 10.19 | 0.46 | 23.92 | 0.63 | 8
|  |  | 1.325 | 1.35 | 571.5 | 11.41904 | 12.68 | 0.46 | 22.37 | 0.63 | 6.5
|  |  | 1.35 | 1.375 | 752.9 | 15.04356 | 15.95 | 0.41 | 21.09 | 0.6 | 4.5
|  |  | 1.375 | 1.4 | 690.7 | 13.80075 | 17.94 | 0.46 | 19.5 | 0.59 | 2
|  |  | 1.4 | 1.425 | 521.9 | 10.42799 | 20.56 | 0.42 | 18.64 | 0.58 | 1.5
|  |  | 1.425 | 1.45 | 467.9 | 9.349025 | 22.54 | 0.46 | 18.16 | 0.59 | 1
|  |  | 1.45 | 1.5 | 538.4 | 10.75767 | 26.04 | 0.44 | 17.17 | 0.56 | 1
|  |  | 1.5 | 1.6 | 308.6 | 6.166081 | 29.97 | 0.52 | 16.65 | 0.63 | 1
|  |  | 1.6 | 1.7 | 93.9 | 1.876199 | 41.73 | 0.62 | 15.33 | 0.79 | 0.5
|  |  | 1.7 | 1.8 | 48.2 | 0.9630754 | 49.13 | 0.84 | 15.15 | 1.13 | 0
|  |  | 1.8 | 2 | 63 | 1.258792 | 57.54 | 1.27 | 14.59 | 0.87 | 0
|  |  | 2 | 2.2 | 69.3 | 1.384671 | 69.26 | 1.64 | 12.23 | 0.95 | 0
|  |  | 2.2 | 2.8 | 110.7 | 2.211877 | 79.8 | 1.65 | 13.1 | 4.22 | 0
Total |  |  |  |  | 5004.8 | 100 | 21.21667 | 0.5069044 | 19.73381 | 0.6993929 | 3.392193
-2 | +0.5 |  |  |  | 3000
|  |  | 1.25 | 1.3 | 938.2 | 31.17876 | 4.34 | 0.5 | 25.83 | 0.62 | 9
|  |  | 1.3 | 1.325 | 386.5 | 12.84437 | 11.88 | 0.51 | 22.69 | 0.62 | 7.5
|  |  | 1.325 | 1.35 | 249.6 | 8.294839 | 14.58 | 0.56 | 21.12 | 0.57 | 6.5
|  |  | 1.35 | 1.375 | 351.1 | 11.66794 | 16.91 | 0.65 | 19.85 | 0.57 | 4.5
|  |  | 1.375 | 1.4 | 234.6 | 7.796351 | 19.33 | 0.63 | 18.87 | 0.52 | 1
|  |  | 1.4 | 1.425 | 131 | 4.353461 | 20.94 | 0.6 | 18.52 | 0.54 | 0.5
|  |  | 1.425 | 1.45 | 176.6 | 5.868864 | 24.16 | 0.45 | 17.67 | 0.53 | 0.5
|  |  | 1.45 | 1.5 | 172.4 | 5.729288 | 27.25 | 0.58 | 17.12 | 0.57 | 0.5
|  |  | 1.5 | 1.6 | 100.2 | 3.329899 | 34.27 | 0.57 | 16.44 | 0.63 | 0.5
|  |  | 1.6 | 1.7 | 55.7 | 1.851052 | 44.85 | 0.9 | 16.12 | 0.72 | 0
|  |  | 1.7 | 1.8 | 35.9 | 1.193048 | 54.18 | 1.67 | 14.77 | 0.71 | 0
|  |  | 1.8 | 2 | 60.8 | 2.020538 | 63.28 | 2.48 | 14.57 | 0.76 | 0
|  |  | 2 | 2.2 | 58.2 | 1.934133 | 69.91 | 2.46 | 17.21 | 0.5 | 0
|  |  | 2.2 | 2.8 | 58.3 | 1.937456 | 67.94 | 2.14 | 23.72 | 3.56 | 0
Total |  |  |  |  | 3009.1 | 100 | 18.02411 | 0.6732847 | 21.43999 | 0.6513197 | 5.008009
-0.5 | +0.25 |  |  |  | 1500
|  |  | 1.25 | 1.3 | 553.1 | 51.23668 | 5.91 | 0.89 | 24.93 | 0.59 | 8.5
|  |  | 1.3 | 1.325 | 118.4 | 10.96804 | 13.18 | 0.97 | 21.81 | 0.57 | 7
|  |  | 1.325 | 1.35 | 45.8 | 4.242705 | 17.29 | 0.75 | 20.13 | 0.58 | 2.5
|  |  | 1.35 | 1.375 | 38.7 | 3.584993 | 17.03 | 0.84 | 19.59 | 0.56 | 2
|  |  | 1.375 | 1.4 | 41.4 | 3.835109 | 19.47 | 0.87 | 18.86 | 0.54 | 1
|  |  | 1.4 | 1.425 | 32.7 | 3.02918 | 21.39 | 0.87 | 18.61 | 0.58 | 1
|  |  | 1.425 | 1.45 | 51.1 | 4.733673 | 23.48 | 1.09 | 18.11 | 0.56 | 0.5
|  |  | 1.45 | 1.5 | 37.5 | 3.47383 | 26.99 | 1.06 | 17.71 | 0.59 | 0.5
|  |  | 1.5 | 1.6 | 37.9 | 3.510885 | 32.18 | 1.28 | 16.98 | 0.62 | 0.5
|  |  | 1.6 | 1.7 | 18.5 | 1.713756 | 41.88 | 1.91 | 16.09 | 0.76 | 0
|  |  | 1.7 | 1.8 | 15.3 | 1.417323 | 54.04 | 1.98 | 15.54 | 0.91 | 0
|  |  | 1.8 | 2 | 21.3 | 1.973136 | 59.85 | 2.15 | 15.39 | 0.89 | 0
|  |  | 2 | 2.2 | 22.3 | 2.065771 | 65.87 | 2.21 | 19.66 | 0.42 | 0
|  |  | 2.2 | 2.8 | 45.5 | 4.214914 | 64.4 | 1.09 | 31.04 | 2.15 | 0
Total |  |  |  |  | 1079.5 | 100 | 17.13095 | 1.012223 | 22.59156 | 0.6593284 | 5.427883

## Froth Flotation
Sample Name: |  | PR9_B28_3AL
Sample Description: |  | -0.25мм Froth Flotation
Reported date: |  | 2019.11.14
Reported to: |  | Process team
Sampled date: |  | 2019.11.06
Size Fraction, mm |  | Mass % of overall | fraction | Mass |  | IM, | Ash, ad % | Vol, ad % | Sulphur, ad % | CSN
|  |  |  | gram | (%) | (%) | % | % | %
-0.25 | +0 |  |  | 350
|  |  | C1 | 174.7 | 49.80046 | 0.56 | 13.02 | 22.32 | 1.09 | 8
|  |  | C2 | 108 | 30.78677 | 0.63 | 15.84 | 21.43 | 1.26 | 7.5
|  |  | C3 | 38.4 | 10.94641 | 0.63 | 17.06 | 21.24 | 1.26 | 7.5
|  |  | C4 | 9.5 | 2.708096 | 0.69 | 25.81 | 20.35 | 1.97 | 2.5
|  |  | T1 | 9.9 | 2.822121 | 0.67 | 67.58 | 22.36 | 2.8 | 0
|  |  | T2 | 10.3 | 2.936146 | 0.69 | 62.85 | 21.04 | 3.98 | 0
Total |  |  |  | 350.8 | 100 | 0.5996551 | 17.67962 | 21.83797 | 1.317891 | 7.181727

## Composite Product Analysis
Sample Name: | PR9_B28_3AL
Sample Description: | Composite Product Analysis
Reported date: | 2019.11.14
Reported to: | Process team
Sampled date: | 2019.11.06
Sample ID | 34
Initial Mass, kg | -
TM, %
IM, %
Ash, ad %
Vol, ad, %
CSN,
G index
Sulphur, ad %
TRD, ad %
Petrograph
Mean Maximum Reflactance (RoMax )
Random Reflactance
Vitrinite
Liptinite
Inertinite