## Front
COAL CHEMISTRY LABORATORY
|  | Address: | Ukhaakhudag, Tsogttsetsii, Umnugobi
|  | Email : | Laboratory@mmc.mn
ACCREDITED LABORATORY TEST RESULTS
FINAL REPORT
| LABORATORY NUMBER: |  |  | № 19_37
| REPORT TYPE: |  |  | Washability Report
| SAMPLE NAME: |  |  | PR11_B30_6A
| CONSIGNOR: |  |  | Process engineers team
| DATE OF REPORT : |  |  | 2019-12-18
| DATE OF SAMPLE RECEIVED: |  |  | 2019-12-03
| DATE OF ANALYSIS: |  |  | 2019.12.06-2019.12.16
TESTED BY /chemist/:
Tugj.O
CHECKED BY /senior chemist/:
Turbat.E
APPROVED BY /lab technical manager/:
Mijiddagva.T
| PAGE NUMBER: |  |  | 1 of 7
*These test results are representative only of the sample received in the laboratory.
*Unauthorized reproduction of this document is prohibited.

## Raw Coal analysis
Raw Coal analysis
Sample Name: | PR11_B30_6A
Sample Description: | Initial
Reported date: | 2019-12-18
Reported to: | Process engineers team
Sampled date: | 2019-03-12
Sample ID | 37
Initial Mass, kg | 10
TM, % | 3.85
IM, % | 1.13
Ash, ad % | 15.11
Vol, ad, % | 26.33
CSN, | 7
G index | 93
Sulphur, ad % | 0.9
TRD, ad % | 1.4

## Pretreatment
Pretreatment
Sample Name: | PR11_B30_6A
Sample Description: | Dry and Wet Sizing
Reported date: | 2019-12-18
Reported to: | Process engineers team
Sampled date: | 2019-12-03
Жингээр унагах туршилтын дараах шигшилт: 2 метр, 15 удаа | Шигшүүр, мм | Масс, кг | Масс, %
Анхдагч масс |  | 294 | -
| +50мм | 4 | 1.498%
-50мм |  | 263 | 98.5%
Массын алдагдал |  | 27 | 9.184%
Нийт масс, (массын алдагдалгүй): |  | 267 | 90.82%
Нийт масс: |  | 294 | 100%
Хуурай тамблер & гараар бутлах (+50мм): | Шигшүүр, мм | Масс, кг | Масс, % | IM, % | Ash, ad % | Vol, ad % | Sulphur, ad % | CSN
Анхдагч масс |  | 100 | - | - | - | - | -
-50мм | +31.5мм | 7.6 | 7.6% | 1.3 | 17.75 | 24.39 | 1.22 | 6
-31.5мм | +16мм | 10.6 | 10.6% | 1.28 | 23.47 | 22.81 | 0.99 | 2.5
-16мм | +8мм | 16.5 | 16.5% | 1.26 | 18.1 | 24.98 | 1 | 5
-8мм | +4.75мм | 13.1 | 13.1% | 0.98 | 13.34 | 27.7 | 0.82 | 7
-4.75мм | +2мм | 22.2 | 22.2% | 1.27 | 11.17 | 27.57 | 0.87 | 7.5
-2мм | +1мм | 12.5 | 12.5% | 1.2 | 9.47 | 28.1 | 0.78 | 8
-1мм | 0мм | 17.5 | 17.5% | 1.16 | 10.78 | 28.41 | 0.98 | 8
Массын алдагдал |  | 0 | 0%
Нийт масс, (массын алдагдалгүй): |  | 100 | 100%
Нийт масс: |  | 100 | 100%
Нойтон тамблер: | Шигшүүр, мм | Масс, кг | Масс, % | IM, % | Ash, ad % | Vol, ad % | Sulphur, ad % | CSN
Анхдагч масс |  | 50 | - | - | - | - | - | -
-50мм | +31.5мм | 1.1 | 2.234% | 0.75 | 30.87 | 23.26 | 0.7 | 1
-31.5мм | +16мм | 2.2 | 4.469% | 0.71 | 23.68 | 24.05 | 1.35 | 2
-16мм | +8мм | 3.7 | 7.516% | 0.71 | 20.21 | 24.65 | 1.07 | 3.5
-8мм | +4.75мм | 5.5 | 11.17% | 0.61 | 18.47 | 26.18 | 0.95 | 5
-4.75мм | +2мм | 11.5 | 23.36% | 0.6 | 12.68 | 28.19 | 0.85 | 5.5
-2мм | +1мм | 9.3 | 18.89% | 0.55 | 10.28 | 26.26 | 0.75 | 6
-1мм | +0.5мм | 5.8 | 11.78% | 0.6 | 9.44 | 29.5 | 0.77 | 7
-0.5мм | +0.25мм | 5.8 | 11.78% | 0.64 | 9.54 | 29.06 | 0.85 | 7
-0.25мм | +0.15мм | 1.68 | 3.413% | 0.56 | 10.79 | 28.86 | 0.94 | 7
-0.15мм | +0.074мм | 1.55 | 3.148% | 0.53 | 20.46 | 26.1 | 1.51 | 7
-0.074мм | +0.038мм | 0.19 | 0.3859% | - | 19.52 | - | 1.79 | 6
-0.038мм |  | 0.91 | 1.848% | 0.54 | 13.39 | 28.38 | 1.08 | 5.5
Массын алдагдал |  | 0.77 | 1.54%
Нийт масс, (массын алдагдалгүй): |  | 49.23 | 98.46%
Нийт масс: |  | 50 | 100%

## Float sink
Float and Sink
Sample Name: |  |  | PR11_B30_6A
Sample Description: |  |  | Float and Sink
Reported date: |  |  | 2019-12-18
Reported to: |  |  | Process engineers team
Sampled date: |  |  | 2019-12-03
Individual
Size Fraction, mm |  | Mass % of overall | Density Fraction |  | Mass |  | Ash, ad % | IM, | Vol, ad % | Sulphur, ad % | CSN
|  |  | Sink | Float | gram | (%) | (%) | % | %
-50 | +16 |  |  |  | 5000
|  |  | 1.25 | 1.3 | 368.4 | 7.449498 | 8.46 | 0.87 | 26.02 | 0.53 | 5.5
|  |  | 1.3 | 1.325 | 317.1 | 6.412149 | 10.7 | 0.78 | 25.7 | 0.61 | 5
|  |  | 1.325 | 1.35 | 804.9 | 16.27606 | 13.46 | 0.71 | 24.5 | 0.62 | 4
|  |  | 1.35 | 1.375 | 190.9 | 3.860231 | 15.83 | 0.67 | 23.27 | 0.63 | 3.5
|  |  | 1.375 | 1.4 | 414.3 | 8.377652 | 17.41 | 0.63 | 22.96 | 0.94 | 2
|  |  | 1.4 | 1.425 | 596.7 | 12.066 | 20.49 | 0.68 | 22.03 | 1.74 | 2
|  |  | 1.425 | 1.45 | 468.8 | 9.479708 | 23.17 | 0.6 | 21.96 | 0.73 | 1
|  |  | 1.45 | 1.5 | 650.2 | 13.14784 | 26.52 | 0.73 | 20.97 | 1.1 | 1
|  |  | 1.5 | 1.6 | 406.2 | 8.21386 | 32.32 | 0.82 | 22.24 | 3.95 | 1
|  |  | 1.6 | 1.7 | 201.1 | 4.066487 | 42.46 | 1.14 | 19.51 | 3.19 | 1
|  |  | 1.7 | 1.8 | 108.8 | 2.200069 | 44.04 | 0.97 | 20.94 | 3.17 | 0
|  |  | 1.8 | 2 | 155.3 | 3.140355 | 51.75 | 0.53 | 31.88 | 0.16 | 0
|  |  | 2 | 2.2 | 111.7 | 2.25871 | 60.77 | 1.32 | 14.64 | 1.03 | 0
|  |  | 2.2 | 2.8 | 150.9 | 3.051382 | 67.69 | 1.43 | 15.15 | 1.28 | 0
Total |  |  |  |  | 4945.3 | 100 | 24.14578 | 0.7690803 | 22.76762 | 1.297611 | 2.274432
-16 | +8 |  |  |  | 5000
|  |  | 1.25 | 1.3 | 920.3 | 18.43734 | 5.74 | 0.79 | 29.56 | 0.62 | 7.5
|  |  | 1.3 | 1.325 | 558.5 | 11.18902 | 9.37 | 0.64 | 28.5 | 0.68 | 7
|  |  | 1.325 | 1.35 | 906 | 18.15086 | 11.45 | 0.7 | 27.44 | 0.77 | 6
|  |  | 1.35 | 1.375 | 314.3 | 6.296704 | 15.11 | 0.6 | 24.52 | 0.85 | 5
|  |  | 1.375 | 1.4 | 489.5 | 9.806671 | 17.07 | 0.64 | 23.78 | 1.01 | 4
|  |  | 1.4 | 1.425 | 308.1 | 6.172493 | 19.83 | 0.7 | 22.65 | 0.99 | 2
|  |  | 1.425 | 1.45 | 306.9 | 6.148452 | 22.12 | 0.65 | 21.87 | 1 | 1.5
|  |  | 1.45 | 1.5 | 358.9 | 7.190223 | 25.3 | 0.66 | 21.26 | 1.36 | 1
|  |  | 1.5 | 1.6 | 367.9 | 7.37053 | 29.99 | 0.86 | 21.34 | 2.23 | 1
|  |  | 1.6 | 1.7 | 125.7 | 2.518281 | 40.96 | 0.94 | 21.1 | 2.14 | 1
|  |  | 1.7 | 1.8 | 107.1 | 2.145648 | 49.04 | 1.25 | 18.86 | 1.79 | 0
|  |  | 1.8 | 2 | 94.1 | 1.885205 | 53.87 | 1.31 | 20.57 | 1.09 | 0
|  |  | 2 | 2.2 | 51.7 | 1.035761 | 65.78 | 1.34 | 17.16 | 1.63 | 0
|  |  | 2.2 | 2.8 | 82.5 | 1.65281 | 66.01 | 1.24 | 24.33 | 0.32 | 0
Total |  |  |  |  | 4991.5 | 100 | 18.29563 | 0.7484407 | 25.24345 | 1.002489 | 4.348653
-8 | +2 |  |  |  | 5000
|  |  | 1.25 | 1.3 | 2263.1 | 45.35452 | 4.84 | 0.76 | 31 | 0.59 | 7.5
|  |  | 1.3 | 1.325 | 623.1 | 12.48747 | 10.43 | 0.51 | 28.74 | 0.76 | 7
|  |  | 1.325 | 1.35 | 516.1 | 10.3431 | 12.75 | 0.57 | 26.64 | 0.85 | 6
|  |  | 1.35 | 1.375 | 215.7 | 4.322819 | 14.98 | 0.64 | 25.38 | 0.85 | 4.5
|  |  | 1.375 | 1.4 | 293.3 | 5.877991 | 17.26 | 0.57 | 24.09 | 0.91 | 4
|  |  | 1.4 | 1.425 | 211.8 | 4.244659 | 19.85 | 0.57 | 22.57 | 0.86 | 2.5
|  |  | 1.425 | 1.45 | 175.2 | 3.511163 | 22.61 | 0.66 | 21.62 | 1.11 | 1.5
|  |  | 1.45 | 1.5 | 202.7 | 4.062287 | 25.84 | 0.65 | 21.23 | 1.07 | 1
|  |  | 1.5 | 1.6 | 182 | 3.647441 | 30.79 | 0.8 | 21.38 | 1.45 | 1
|  |  | 1.6 | 1.7 | 81.5 | 1.633332 | 38.29 | 1.31 | 20.61 | 1.73 | 1
|  |  | 1.7 | 1.8 | 63.4 | 1.270592 | 44.7 | 1.58 | 20.36 | 1.52 | 1
|  |  | 1.8 | 2 | 72.6 | 1.454968 | 54.07 | 1.55 | 20.32 | 1.68 | 0
|  |  | 2 | 2.2 | 40.5 | 0.8116558 | 62.6 | 1.77 | 20 | 1.66 | 0
|  |  | 2.2 | 2.8 | 48.8 | 0.9779951 | 71.31 | 1.46 | 19.68 | 2.36 | 0
Total |  |  |  |  | 4989.8 | 100 | 13.47319 | 0.7241284 | 27.5225 | 0.8210461 | 5.590865
-2 | +0.5 |  |  |  | 3000
|  |  | 1.25 | 1.3 | 1849.7 | 62.30044 | 6.53 | 0.93 | 29.13 | 0.93 | 8
|  |  | 1.3 | 1.325 | 276.4 | 9.309532 | 9.78 | 0.98 | 27.94 | 0.66 | 7.5
|  |  | 1.325 | 1.35 | 213.7 | 7.19771 | 11.91 | 0.65 | 26.79 | 0.73 | 7
|  |  | 1.35 | 1.375 | 95.4 | 3.213203 | 14.81 | 0.62 | 25.12 | 0.77 | 5
|  |  | 1.375 | 1.4 | 116.4 | 3.920512 | 15.8 | 0.7 | 24.61 | 0.72 | 4.5
|  |  | 1.4 | 1.425 | 69 | 2.324015 | 18.69 | 0.64 | 23.4 | 0.78 | 2.5
|  |  | 1.425 | 1.45 | 79.9 | 2.691142 | 21.18 | 0.75 | 23.03 | 0.83 | 1
|  |  | 1.45 | 1.5 | 69.7 | 2.347592 | 24.03 | 0.8 | 22.34 | 0.88 | 1
|  |  | 1.5 | 1.6 | 69.6 | 2.344224 | 28.98 | 1.05 | 21.84 | 1.1 | 0.5
|  |  | 1.6 | 1.7 | 27.2 | 0.9161334 | 36.19 | 1.11 | 21.31 | 1.28 | 0.5
|  |  | 1.7 | 1.8 | 19.5 | 0.6567868 | 41.74 | 1.22 | 21.12 | 1.32 | 0.5
|  |  | 1.8 | 2 | 31.4 | 1.057595 | 47.04 | 1.09 | 23.73 | 1.34 | 0
|  |  | 2 | 2.2 | 25.7 | 0.8656113 | 52.69 | 0.81 | 27.38 | 1.08 | 0
|  |  | 2.2 | 2.8 | 25.4 | 0.8555069 | 63.21 | 0.51 | 27.63 | 0.55 | 0
Total |  |  |  |  | 2969 | 100 | 11.27912 | 0.8843146 | 27.70777 | 0.8818804 | 6.651246
-0.5 | +0.25 |  |  |  | 2000
|  |  | 1.25 | 1.3 | 1180 | 60.25327 | 3.26 | 1.3 | 30.01 | 0.65 | 8
|  |  | 1.3 | 1.325 | 174.3 | 8.900123 | 8.45 | 1.18 | 28.58 | 0.64 | 7.5
|  |  | 1.325 | 1.35 | 161.6 | 8.251634 | 11.73 | 1.08 | 28.38 | 0.63 | 6
|  |  | 1.35 | 1.375 | 87.5 | 4.467933 | 13.88 | 1.2 | 25.5 | 0.68 | 5
|  |  | 1.375 | 1.4 | 51 | 2.604167 | 13.98 | 0.87 | 25.07 | 0.65 | 4
|  |  | 1.4 | 1.425 | 61.1 | 3.119894 | 16.03 | 1.07 | 23.86 | 0.68 | 3
|  |  | 1.425 | 1.45 | 38 | 1.940359 | 17.83 | 1.09 | 22.84 | 0.67 | 1
|  |  | 1.45 | 1.5 | 42.5 | 2.170139 | 21.13 | 1.26 | 21.7 | 0.75 | 1
|  |  | 1.5 | 1.6 | 27.6 | 1.409314 | 26.35 | 1.34 | 20.8 | 0.88 | 0.5
|  |  | 1.6 | 1.7 | 37.3 | 1.904616 | 29.39 | 1.27 | 20.58 | 1 | 0.5
|  |  | 1.7 | 1.8 | 17.6 | 0.8986928 | 36.72 | 1.5 | 20.16 | 1.2 | 0.5
|  |  | 1.8 | 2 | 16.5 | 0.8425245 | 45.81 | 1.33 | 22.4 | 1.33 | 0
|  |  | 2 | 2.2 | 17 | 0.8680556 | 51.25 | 0.97 | 29.29 | 0.97 | 0
|  |  | 2.2 | 2.8 | 46.4 | 2.369281 | 58.75 | 1.8 | 31.88 | 0.49 | 0
Total |  |  |  |  | 1958.4 | 100 | 9.456993 | 1.254406 | 28.48276 | 0.6718607 | 6.466197

## Froth Flotation
Froth Flotation
Sample Name: |  | PR11_B30_6A
Sample Description: |  | -0.25мм Froth Flotation
Reported date: |  | 2019-12-17
Reported to: |  | Process engineers team
Sampled date: |  | 2019-12-03
Size Fraction, mm |  | Mass % of overall | fraction | Mass |  | IM, | Ash, ad % | Vol, ad % | Sulphur, ad % | CSN
|  |  |  | gram | (%) | (%) | % | % | %
-0.25 | +0 |  |  | 350
|  |  | C1 | 150.8 | 44.15813 | 0.62 | 7.82 | 28.33 | 0.56 | 9
|  |  | C2 | 148.6 | 43.51391 | 0.61 | 7.08 | 28.34 | 0.78 | 9
|  |  | C3 | 11.7 | 3.426061 | 0.59 | 8.14 | 27.81 | - | 9
|  |  | C4 | 1.2 | 0.3513909 | - | 10.26 | - | - | 8.5
|  |  | T1 | 15.9 | 4.65593 | 0.3 | 61.57 | 32.9 | - | 0
|  |  | T2 | 13.3 | 3.894583 | 0.42 | 41.47 | 28.87 | - | 0
Total |  |  |  | 341.5 | 100 | 0.589754 | 11.33062 | 28.45079 | 0.586694 | 8.228697

## Composite Product Analysis
Composite Product Analysis
Sample Name: | PR11_B30_6A
Sample Description: | Composite Product Analysis
Reported date:
Reported to: | Process engineers team
Sampled date:
Sample ID
Initial Mass, kg
TM, %
IM, %
Ash, ad %
Vol, ad, %
CSN,
G index
Sulphur, ad %
TRD, ad %
Standart sample Analysis
Sample Name: | CM-2019-Q3
| Ad | Vd | Std
Certified Value | 10.36 | 21.09
Standart Deviation | 0.07 | 0.24 | 0.01
Unit | % | % | %
Analyzed value | 10.35 | 20.81 | 0.7