## Front
COAL CHEMISTRY LABORATORY
|  | Address: | Ukhaakhudag, Tsogttsetsii, Umnugobi
|  | Email : | Laboratory@mmc.mn
ACCREDITED LABORATORY TEST RESULTS
FINAL REPORT
| LABORATORY NUMBER: |  |  | № 19_38
| REPORT TYPE: |  |  | Washability Report
| SAMPLE NAME: |  |  | PR10_B20_4B
| CONSIGNOR: |  |  | Process engineers team
| DATE OF REPORT : |  |  | 2019-12-27
| DATE OF SAMPLE RECEIVED: |  |  | 2019-12-03
| DATE OF ANALYSIS: |  |  | 2019.12.13-2019.12.25
TESTED BY /chemist/:
Tugsjargal.A
CHECKED BY /senior chemist/:
Turbat.E
APPROVED BY /lab technical manager/:
Mijiddagva.T
| PAGE NUMBER: |  |  | 1 of 7
*These test results are representative only of the sample received in the laboratory.
*Unauthorized reproduction of this document is prohibited.

## Raw Coal analysis
Raw Coal analysis
Sample Name: | PR10_B20_4B
Sample Description: | Initial
Reported date: | 2019-12-27
Reported to: | Process engineers team
Sampled date: | 13/12/2019
Sample ID | 38
Initial Mass, kg | 20
TM, % | 3.06
IM, % | 0.61
Ash, ad % | 21.63
Vol, ad, % | 20.19
CSN, | 7
G index | 69
Sulphur, ad % | 0.69
TRD, ad % | 1.47

## Pretreatment
Pretreatment
Sample Name: | PR10_B20_4B
Sample Description: | Dry and Wet Sizing
Reported date: | 2019-12-27
Reported to: | Process engineers team
Sampled date: | 13/12/2019
Жингээр унагах туршилтын дараах шигшилт: 2 метр, 15 удаа | Шигшүүр, мм | Масс, кг | Масс, %
Анхдагч масс |  | 282 | -
| +50мм | 5.7 | 2.304%
-50мм |  | 241.7 | 97.7%
Массын алдагдал |  | 34.6 | 12.27%
Нийт масс, (массын алдагдалгүй): |  | 247.4 | 87.73%
Нийт масс: |  | 282 | 100%
Хуурай тамблер & гараар бутлах (+50мм): | Шигшүүр, мм | Масс, кг | Масс, % | IM, % | Ash, ad % | Vol, ad % | Sulphur, ad % | CSN
Анхдагч масс |  | 100 | - | - | - | - | -
-50мм | +31.5мм | 6.7 | 6.627% | 0.74 | 28.41 | 17.42 | 0.59 | 1
-31.5мм | +16мм | 13 | 12.86% | 0.64 | 32.01 | 16.73 | 0.7 | 1
-16мм | +8мм | 16.1 | 15.92% | 0.64 | 22.67 | 19.07 | 0.62 | 4.5
-8мм | +4.75мм | 12.9 | 12.76% | 0.71 | 20.92 | 19.81 | 0.68 | 6.5
-4.75мм | +2мм | 19.9 | 19.68% | 0.59 | 17.29 | 21.79 | 0.77 | 7.5
-2мм | +1мм | 13.9 | 13.75% | 0.67 | 15.28 | 22.54 | 0.74 | 8.5
-1мм | 0мм | 18.6 | 18.4% | 0.69 | 16.15 | 22.7 | 0.74 | 7.5
Массын алдагдал |  | -1.1 | -1.1%
Нийт масс, (массын алдагдалгүй): |  | 101.1 | 101.1%
Нийт масс: |  | 100 | 100%
Нойтон тамблер: | Шигшүүр, мм | Масс, кг | Масс, % | IM, % | Ash, ad % | Vol, ad % | Sulphur, ad % | CSN
Анхдагч масс |  | 50 | - | - | - | - | - | -
-50мм | +31.5мм | 2.7 | 5.551% | 0.82 | 42.32 | 15.44 | 0.69 | 1
-31.5мм | +16мм | 5.2 | 10.69% | 0.58 | 27.3 | 17.25 | 0.55 | 1
-16мм | +8мм | 6.5 | 13.36% | 0.56 | 25.58 | 17.76 | 0.65 | 1
-8мм | +4.75мм | 5.3 | 10.9% | 0.57 | 21.95 | 19.41 | 0.69 | 4.5
-4.75мм | +2мм | 10.4 | 21.38% | 0.56 | 17.24 | 21.37 | 0.72 | 7
-2мм | +1мм | 6.3 | 12.95% | 0.55 | 15.48 | 22.12 | 0.76 | 7.5
-1мм | +0.5мм | 4.8 | 9.868% | 0.57 | 15.28 | 22.24 | 0.75 | 9
-0.5мм | +0.25мм | 4.89 | 10.05% | 0.51 | 14.23 | 22.59 | 0.74 | 0
-0.25мм | +0.15мм | 1.02 | 2.097% | 0.49 | 13.39 | 23.18 | 0.77 | 0
-0.15мм | +0.074мм | 0.95 | 1.953% | 0.47 | 21.96 | 22.5 | 0.9 | 0
-0.074мм | +0.038мм | 0.15 | 0.3084% | 0.38 | 29.01 | 21.43 | 1.26 | 0
-0.038мм |  | 0.43 | 0.884% | 0.45 | 28.71 | 19.41 | 1.59 | 3.5
Массын алдагдал |  | 1.36 | 2.72%
Нийт масс, (массын алдагдалгүй): |  | 48.64 | 97.28%
Нийт масс: |  | 50 | 100%

## Float sink
Float and Sink
Sample Name: |  |  | PR10_B20_4B
Sample Description: |  |  | Float and Sink
Reported date: |  |  | 2019-12-27
Reported to: |  |  | Process engineers team
Sampled date: |  |  | 13/12/2019
Individual
Size Fraction, mm |  | Mass % of overall | Density Fraction |  | Mass |  | Ash, ad % | IM, | Vol, ad % | Sulphur, ad % | CSN
|  |  | Sink | Float | gram | (%) | (%) | % | %
-50 | +16 |  |  |  | 5000
|  |  | 1.25 | 1.3 |  | 0
|  |  | 1.3 | 1.325 |  | 0
|  |  | 1.325 | 1.35 | 124.7 | 2.481641 | 11.68 | 1.34 | 19.98 | 0.65 | 4
|  |  | 1.35 | 1.375 | 418 | 8.318574 | 14.43 | 1.37 | 19.92 | 0.54 | 2.5
|  |  | 1.375 | 1.4 | 185.4 | 3.689626 | 18.37 | 1.15 | 19.23 | 0.64 | 0.5
|  |  | 1.4 | 1.425 | 287 | 5.711556 | 20.25 | 0.96 | 18.72 | 0.55 | 1
|  |  | 1.425 | 1.45 | 839.6 | 16.70879 | 25.81 | 1.01 | 18.37 | 0.565 | 1
|  |  | 1.45 | 1.5 | 477.9 | 9.510637 | 23.62 | 1.17 | 18.56 | 0.13 | 1
|  |  | 1.5 | 1.6 | 2008.6 | 39.97293 | 32.32 | 1.16 | 16.38 | 0.48 | 0.5
|  |  | 1.6 | 1.7 | 357.9 | 7.12253 | 38.28 | 0.75 | 16.27 | 0.46 | 0
|  |  | 1.7 | 1.8 | 33.1 | 0.6587196 | 38.7 | 0.78 | 16.45 | 0.59 | 0
|  |  | 1.8 | 2 | 28.5 | 0.5671755 | 50.61 | 1.24 | 14.58 | 1.15 | 0
|  |  | 2 | 2.2 | 47.1 | 0.9373321 | 55.01 | 1.28 | 14.16 | 1.2 | 0
|  |  | 2.2 | 2.8 | 217.1 | 4.320484 | 77.37 | 1.85 | 10.83 | 1.53 | 0
Total |  |  |  |  | 5024.9 | 100 | 29.92967 | 1.145716 | 17.26428 | 0.5352407 | 0.8448526
-16 | +8 |  |  |  | 5000
|  |  | 1.25 | 1.3 | 140.2 | 2.992529 | 9.64 | 1.12 | 23.27 | 0.66 | 8
|  |  | 1.3 | 1.325 | 295.5 | 6.307364 | 10.7 | 0.97 | 23.84 | 0.66 | 8
|  |  | 1.325 | 1.35 | 40.9 | 0.8729989 | 11 | 1.35 | 22.21 | 0.62 | 7
|  |  | 1.35 | 1.375 | 636.3 | 13.58164 | 13.94 | 1.53 | 20.39 | 0.62 | 5
|  |  | 1.375 | 1.4 | 509.5 | 10.87513 | 17 | 1.24 | 19.54 | 0.6 | 4.5
|  |  | 1.4 | 1.425 | 351.5 | 7.502668 | 19.51 | 1.05 | 19 | 0.58 | 3
|  |  | 1.425 | 1.45 | 496.1 | 10.58911 | 23.89 | 1.14 | 18.28 | 0.58 | 1
|  |  | 1.45 | 1.5 | 609.2 | 13.0032 | 26.22 | 0.95 | 17.97 | 0.56 | 1
|  |  | 1.5 | 1.6 | 1018.6 | 21.74173 | 32.57 | 0.96 | 16.68 | 0.5 | 1
|  |  | 1.6 | 1.7 | 258.6 | 5.519744 | 38.12 | 0.99 | 15.62 | 0.52 | 0.5
|  |  | 1.7 | 1.8 | 89.9 | 1.91889 | 44.9 | 0.95 | 16.17 | 1 | 0.5
|  |  | 1.8 | 2 | 73.3 | 1.564568 | 56.45 | 1.05 | 14.84 | 0.62 | 0
|  |  | 2 | 2.2 | 51.1 | 1.090715 | 67.91 | 1.64 | 12.18 | 1.03 | 0
|  |  | 2.2 | 2.8 | 114.3 | 2.439701 | 79.44 | 1.83 | 11.1 | 1.2 | 0
Total |  |  |  |  | 4685 | 100 | 25.81339 | 1.132716 | 18.42093 | 0.6008105 | 2.689178
-8 | +2 |  |  |  | 5000
|  |  | 1.25 | 1.3 | 1326 | 26.99951 | 5.54 | 0.61 | 25.01 | 0.7 | 9
|  |  | 1.3 | 1.325 | 356.4 | 7.256882 | 9.63 | 0.53 | 23.92 | 0.65 | 8.5
|  |  | 1.325 | 1.35 | 577.3 | 11.75476 | 12.38 | 0.59 | 22.35 | 0.62 | 7
|  |  | 1.35 | 1.375 | 640 | 13.03144 | 15.09 | 0.63 | 21.08 | 0.65 | 6.5
|  |  | 1.375 | 1.4 | 392.2 | 7.985828 | 18.13 | 0.93 | 19.54 | 0.59 | 3.5
|  |  | 1.4 | 1.425 | 237.7 | 4.839958 | 21.34 | 0.71 | 18.73 | 0.56 | 2
|  |  | 1.425 | 1.45 | 223.8 | 4.556931 | 22.91 | 0.6 | 18.76 | 0.58 | 1
|  |  | 1.45 | 1.5 | 308.8 | 6.287669 | 26.85 | 0.7 | 18.07 | 0.54 | 0.5
|  |  | 1.5 | 1.6 | 95.3 | 1.940463 | 37.33 | 0.99 | 16.29 | 0.5 | 0
|  |  | 1.6 | 1.7 | 523.3 | 10.65524 | 32.39 | 0.71 | 16.9 | 0.5 | 0
|  |  | 1.7 | 1.8 | 53 | 1.079166 | 42.18 | 0.87 | 16.35 | 0.63 | 0
|  |  | 1.8 | 2 | 58.3 | 1.187083 | 53.52 | 1.62 | 15.62 | 0.84 | 0
|  |  | 2 | 2.2 | 44.7 | 0.9101645 | 52.65 | 1.09 | 17.22 | 0.93 | 0
|  |  | 2.2 | 2.8 | 74.4 | 1.514905 | 69.69 | 1.95 | 17.79 | 1.84 | 0
Total |  |  |  |  | 4911.2 | 100 | 17.63027 | 0.6975405 | 21.22559 | 0.6444415 | 5.169979
-2 | +0.5 |  |  |  | 3000
|  |  | 1.25 | 1.3 | 1300 | 43.80497 | 2.89 | 0.44 | 25.29 | 0.71 | 9
|  |  | 1.3 | 1.325 | 177.5 | 5.981063 | 9.16 | 0.48 | 24.17 | 0.65 | 9
|  |  | 1.325 | 1.35 | 263.6 | 8.882299 | 10.61 | 0.66 | 23.73 | 0.66 | 8.5
|  |  | 1.35 | 1.375 | 203.5 | 6.857162 | 13.44 | 0.38 | 22.64 | 0.63 | 7.5
|  |  | 1.375 | 1.4 | 186.1 | 6.270849 | 16.24 | 0.59 | 20.47 | 0.59 | 6.5
|  |  | 1.4 | 1.425 | 121.9 | 4.107558 | 19.09 | 1.03 | 19.97 | 0.57 | 4.5
|  |  | 1.425 | 1.45 | 97.5 | 3.285373 | 21.18 | 0.77 | 19.83 | 0.58 | 3
|  |  | 1.45 | 1.5 | 131.7 | 4.43778 | 25.74 | 0.67 | 18.74 | 0.58 | 2
|  |  | 1.5 | 1.6 | 216.3 | 7.288473 | 32.43 | 0.66 | 17.77 | 0.54 | 1
|  |  | 1.6 | 1.7 | 77.5 | 2.61145 | 38.49 | 1.73 | 16.76 | 0.54 | 0.5
|  |  | 1.7 | 1.8 | 40.5 | 1.364693 | 44.06 | 1.58 | 16.07 | 0.67 | 0.5
|  |  | 1.8 | 2 | 48.8 | 1.644371 | 54.61 | 1.49 | 14.91 | 0.88 | 0
|  |  | 2 | 2.2 | 34.7 | 1.169256 | 58.94 | 1.27 | 16.26 | 1.32 | 0
|  |  | 2.2 | 2.8 | 68.1 | 2.294706 | 67.4 | 2.81 | 24.15 | 0.815 | 0
Total |  |  |  |  | 2967.7 | 100 | 14.42235 | 0.6591438 | 22.7128 | 0.6681304 | 6.622553
-0.5 | +0.25 |  |  |  | 2000
|  |  | 1.25 | 1.3 | 385.9 | 19.78163 | 2.45 | 0.76 | 25.22 | 0.67 | 9
|  |  | 1.3 | 1.325 | 518.3 | 26.56859 | 3.23 | 0.85 | 25.01 | 0.65 | 8.5
|  |  | 1.325 | 1.35 | 156.4 | 8.017224 | 6.95 | 0.78 | 24.24 | 0.65 | 8
|  |  | 1.35 | 1.375 | 80.5 | 4.126512 | 9.97 | 0.8 | 23.41 | 0.61 | 7.5
|  |  | 1.375 | 1.4 | 79.4 | 4.070125 | 11.81 | 0.8 | 22.66 | 0.6 | 7
|  |  | 1.4 | 1.425 | 82 | 4.203404 | 14.31 | 0.99 | 21.8 | 0.56 | 6
|  |  | 1.425 | 1.45 | 69.8 | 3.578019 | 16.3 | 0.84 | 20.93 | 0.56 | 5
|  |  | 1.45 | 1.5 | 158 | 8.099241 | 18.73 | 2.8 | 20.29 | 0.49 | 3.5
|  |  | 1.5 | 1.6 | 125.2 | 6.41788 | 28.39 | 1.64 | 18.87 | 0.49 | 0.5
|  |  | 1.6 | 1.7 | 106.4 | 5.454173 | 34.24 | 1.73 | 17.77 | 0.47 | 0.5
|  |  | 1.7 | 1.8 | 35.2 | 1.804388 | 42.71 | 1.14 | 16.6 | 0.57 | 0.5
|  |  | 1.8 | 2 | 42.1 | 2.158089 | 50.64 | 2.35 | 15.86 | 0.52 | 0
|  |  | 2 | 2.2 | 30.8 | 1.578839 | 56.16 | 2.64 | 15.73 | 0.69 | 0
|  |  | 2.2 | 2.8 | 80.8 | 4.141891 | 68.03 | 0.84 | 25.09 | 0.3 | 0
Total |  |  |  |  | 1950.8 | 100 | 14.75128 | 1.150097 | 22.88358 | 0.5921084 | 6.057412

## Froth Flotation
Froth Flotation
Sample Name: |  | PR10_B20_4B
Sample Description: |  | -0.25мм Froth Flotation
Reported date: |  | 2019-12-27
Reported to: |  | Process engineers team
Sampled date: |  | 13/12/2019
Size Fraction, mm |  | Mass % of overall | fraction | Mass |  | IM, | Ash, ad % | Vol, ad % | Sulphur, ad % | CSN
|  |  |  | gram | (%) | (%) | % | % | %
-0.25 | +0 |  |  | 350
|  |  | C1 | 210.4 | 60.66897 | 0.71 | 13.95 | 22.76 | 0.8 | 7.5
|  |  | C2 | 93 | 26.81661 | 0.71 | 15.28 | 22.37 | 0.83 | 7
|  |  | C3 | 6.8 | 1.960784 | 0.58 | 22.21 | 21.49 | 1.55 | -
|  |  | C4 | 3 | 0.8650519 | 0.56 | 38.02 | - | 1.37 | 0
|  |  | T1 | 28.5 | 8.217993 | 0.4 | 71.25 | 21.27 | 1.69 | 0
|  |  | T2 | 5.1 | 1.470588 | 0.6 | 60.47 | 19.67 | 1.4 | 0
Total |  |  |  | 346.8 | 100 | 0.67906 | 20.06987 | 22.26574 | 0.9096453 | 6.427336

## Composite Product Analysis
Composite Product Analysis
Sample Name: | PR10_B20_4B
Sample Description: | Composite Product Analysis
Reported date:
Reported to: | Process engineers team
Sampled date:
Sample ID
Initial Mass, kg
TM, %
IM, %
Ash, ad %
Vol, ad, %
CSN,
G index
Sulphur, ad %
TRD, ad %
Standart sample Analysis
Sample Name: | CM-2019-Q3
| Ad | Vd | Std
Certified Value | 10.36 | 21.09
Standart Deviation | 0.07 | 0.24 | 0.01
Unit | % | % | %
Analyzed value