## Front
COAL CHEMISTRY LABORATORY
|  | Address: | Ukhaakhudag, Tsogttsetsii, Umnugobi
|  | Email : | Laboratory@mmc.mn
LABORATORY TEST REPORT
FINAL REPORT
| LABORATORY NUMBER: |  |  | № 19_39
| REPORT TYPE: |  |  | Washability Report
| SAMPLE NAME: |  |  | PR11_B29_5A
| CONSIGNOR: |  |  | Process engineers team
| DATE OF REPORT : |  |  | 2020-01-06
| DATE OF SAMPLE RECEIVED: |  |  | 2019-12-27
| DATE OF ANALYSIS: |  |  | 2019.12.27-2020.01.06
TESTED BY /chemist/:
Tugj.O
CHECKED BY /senior chemist/:
Turbat.E
APPROVED BY /lab technical manager/:
Mijiddagva.T
| PAGE NUMBER: |  |  | 1 of 7
*These test results are representative only of the sample received in the laboratory.
*Unauthorized reproduction of this document is prohibited.

## Raw Coal analysis
Raw Coal analysis
Sample Name: | PR11_B29_5A
Sample Description: | Initial
Reported date: | 2020-06-01
Reported to: | Process engineers team
Sampled date: | 27/12/2019
Sample ID | 39
Initial Mass, kg | 20
TM, % | 3.22
IM, % | 0.72
Ash, ad % | 21.35
Vol, ad, % | 23.89
CSN, | 6
G index | 78
Sulphur, ad % | 0.84
TRD, ad % | 1.47

## Pretreatment
Pretreatment
Sample Name: | PR11_B29_5A
Sample Description: | Dry and Wet Sizing
Reported date: | 2020-06-01
Reported to: | Process engineers team
Sampled date: | 27/12/2019
Жингээр унагах туршилтын дараах шигшилт: 2 метр, 15 удаа | Шигшүүр, мм | Масс, кг | Масс, %
Анхдагч масс |  | 288.6 | -
| +50мм | 25.6 | 9.36%
-50мм |  | 247.9 | 90.64%
Массын алдагдал |  | 15.1 | 5.232%
Нийт масс, (массын алдагдалгүй): |  | 273.5 | 94.77%
Нийт масс: |  | 288.6 | 100%
Хуурай тамблер & гараар бутлах (+50мм): | Шигшүүр, мм | Масс, кг | Масс, % | IM, % | Ash, ad % | Vol, ad % | Sulphur, ad % | CSN
Анхдагч масс |  | 100 | - | - | - | - | -
-50мм | +31.5мм | 10.3 | 10.38% | 0.99 | 27.55 | 20.68 | 1.73 | 1
-31.5мм | +16мм | 18.1 | 18.25% | 0.86 | 24.75 | 22.46 | 0.69 | 3
-16мм | +8мм | 18.7 | 18.85% | 0.96 | 22.25 | 22.91 | 0.8 | 4
-8мм | +4.75мм | 13.9 | 14.01% | 1.09 | 21.56 | 23.44 | 0.71 | 4.5
-4.75мм | +2мм | 16.6 | 16.73% | 0.99 | 19.55 | 24.61 | 0.69 | 5.5
-2мм | +1мм | 8.7 | 8.77% | 0.98 | 17.71 | 25.95 | 0.76 | 6
-1мм | 0мм | 12.9 | 13% | 0.79 | 18.59 | 26.34 | 0.84 | 7
Массын алдагдал |  | 0.8 | 0.8%
Нийт масс, (массын алдагдалгүй): |  | 99.2 | 99.2%
Нийт масс: |  | 100 | 100%
Нойтон тамблер: | Шигшүүр, мм | Масс, кг | Масс, % | IM, % | Ash, ad % | Vol, ad % | Sulphur, ad % | CSN
Анхдагч масс |  | 50 | - | - | - | - | - | -
-50мм | +31.5мм | 4.1 | 8.203% | 0.62 | 27.02 | 20.34 | 0.68 | 1.5
-31.5мм | +16мм | 7.7 | 15.41% | 0.52 | 28.19 | 21.93 | 1.31 | 1.5
-16мм | +8мм | 8.9 | 17.81% | 0.68 | 21.91 | 22.05 | 0.59 | 3.5
-8мм | +4.75мм | 8.78 | 17.57% | 0.6 | 23.57 | 22.09 | 0.84 | 3.5
-4.75мм | +2мм | 8.3 | 16.61% | 0.63 | 21.27 | 23.83 | 0.72 | 4
-2мм | +1мм | 4.8 | 9.604% | 0.54 | 17.6 | 25.31 | 0.8 | 4.5
-1мм | +0.5мм | 3.1 | 6.202% | 0.52 | 18.14 | 26.14 | 0.76 | 5.5
-0.5мм | +0.25мм | 2.3 | 4.602% | 0.56 | 19.69 | 26.93 | 0.87 | 7.5
-0.25мм | +0.15мм | 0.6 | 1.2% | 0.52 | 19.22 | 26.85 | 0.88 | 7.5
-0.15мм | +0.074мм | 0.7 | 1.401% | 0.49 | 22.97 | 26.26 | 1.12 | 7
-0.074мм | +0.038мм | 0.3 | 0.6002% | 0.65 | 23.94 | 24.47 | 1.75 | 5.5
-0.038мм |  | 0.4 | 0.8003% | 0.69 | 28.35 | 21.35 | 0.775 | 1.5
Массын алдагдал |  | 0.02 | 0.04%
Нийт масс, (массын алдагдалгүй): |  | 49.98 | 99.96%
Нийт масс: |  | 50 | 100%

## Float sink
Float and Sink
Sample Name: |  |  | PR11_B29_5A
Sample Description: |  |  | Float and Sink
Reported date: |  |  | 2020-06-01
Reported to: |  |  | Process engineers team
Sampled date: |  |  | 27/12/2019
Individual
Size Fraction, mm |  | Mass % of overall | Density Fraction |  | Mass |  | IM, | Ash, ad % | Vol, ad % | Sulphur, ad % | CSN
|  |  | Sink | Float | gram | (%) | (%) | % | %
-50 | +16 |  |  |  | 5000
|  |  | 1.25 | 1.3 | 729.2 | 14.78508 | 0.71 | 12.87 | 22.82 | 0.66 | 5
|  |  | 1.3 | 1.325 | 345.6 | 7.007299 | 0.62 | 13.33 | 22.8 | 0.68 | 4.5
|  |  | 1.325 | 1.35 | 265.8 | 5.389294 | 0.64 | 15.57 | 22.01 | 0.82 | 3
|  |  | 1.35 | 1.375 | 225 | 4.562044 | 0.62 | 14.38 | 22.02 | 0.55 | 2.5
|  |  | 1.375 | 1.4 | 226.3 | 4.588402 | 0.53 | 16.75 | 21.05 | 0.57 | 1
|  |  | 1.4 | 1.425 | 217.2 | 4.403893 | 0.52 | 21.27 | 20.31 | 0.53 | 1
|  |  | 1.425 | 1.45 | 212.2 | 4.302514 | 0.59 | 23.69 | 21.71 | 0.57 | 2.5
|  |  | 1.45 | 1.5 | 652.9 | 13.23804 | 0.57 | 27.73 | 20.37 | 0.49 | 1.5
|  |  | 1.5 | 1.6 | 690.6 | 14.00243 | 0.57 | 33.11 | 19.6 | 0.43 | 1
|  |  | 1.6 | 1.7 | 287.4 | 5.827251 | 0.69 | 42.89 | 19.43 | 0.42 | 1
|  |  | 1.7 | 1.8 | 162.1 | 3.286699 | 0.57 | 45.8 | 22.51 | 0.43 | 0.5
|  |  | 1.8 | 2 | 374.1 | 7.585158 | 0.69 | 58.1 | 16.65 | 0.48 | 0.5
|  |  | 2 | 2.2 | 169.5 | 3.43674 | 1.01 | 61.39 | 16.7 | 4.57 | 0
|  |  | 2.2 | 2.8 | 374.1 | 7.585158 | 0.72 | 63.62 | 26.86 | 4.39 | 0
Total |  |  |  |  | 4932 | 100 | 0.6396738 | 30.71078 | 21.1441 | 0.9786738 | 1.979025
-16 | +8 |  |  |  | 5000
|  |  | 1.25 | 1.3 | 575.1 | 11.56398 | 0.6 | 9.44 | 26.1 | 0.62 | 6.5
|  |  | 1.3 | 1.325 | 538.2 | 10.82201 | 0.86 | 11.23 | 25.02 | 0.58 | 5.5
|  |  | 1.325 | 1.35 | 526.6 | 10.58876 | 0.7 | 13.19 | 24.03 | 0.59 | 4.5
|  |  | 1.35 | 1.375 | 568.6 | 11.43328 | 0.89 | 14.91 | 23.7 | 0.55 | 4
|  |  | 1.375 | 1.4 | 390 | 7.842033 | 0.67 | 18.24 | 23.09 | 0.74 | 3.5
|  |  | 1.4 | 1.425 | 296.1 | 5.953913 | 0.67 | 20.76 | 21.4 | 0.41 | 3
|  |  | 1.425 | 1.45 | 347.5 | 6.987453 | 0.77 | 24.88 | 21.23 | 0.59 | 2
|  |  | 1.45 | 1.5 | 469.7 | 9.444623 | 0.73 | 27.68 | 20.39 | 0.48 | 1.5
|  |  | 1.5 | 1.6 | 398.8 | 8.018982 | 0.88 | 33.65 | 19.69 | 0.49 | 1
|  |  | 1.6 | 1.7 | 202.9 | 4.079868 | 0.86 | 42.59 | 19.37 | 0.5 | 1
|  |  | 1.7 | 1.8 | 118.8 | 2.388804 | 1.03 | 48.84 | 18.49 | 0.56 | 0.5
|  |  | 1.8 | 2 | 193.8 | 3.896887 | 1.45 | 56.51 | 17.71 | 1.07 | 0.5
|  |  | 2 | 2.2 | 120 | 2.412933 | 1.34 | 61.03 | 19.56 | 1.08 | 0
|  |  | 2.2 | 2.8 | 227.1 | 4.566476 | 1.28 | 72.19 | 20.62 | 2.38 | 0
Total |  |  |  |  | 4973.2 | 100 | 0.8310603 | 25.00146 | 22.3887 | 0.6783315 | 3.167618
-8 | +2 |  |  |  | 5000
|  |  | 1.25 | 1.3 | 1255 | 25.33613 | 0.81 | 5.56 | 25.98 | 0.66 | 8
|  |  | 1.3 | 1.325 | 559.2 | 11.28922 | 0.78 | 10.43 | 25.11 | 0.61 | 7
|  |  | 1.325 | 1.35 | 458.3 | 9.252231 | 0.74 | 12.67 | 23.83 | 0.6 | 6
|  |  | 1.35 | 1.375 | 491 | 9.912383 | 0.79 | 14.45 | 23.48 | 0.57 | 6
|  |  | 1.375 | 1.4 | 327.5 | 6.61162 | 0.74 | 17.83 | 22.3 | 0.94 | 4
|  |  | 1.4 | 1.425 | 236.9 | 4.782574 | 0.78 | 20.68 | 21.6 | 0.54 | 3.5
|  |  | 1.425 | 1.45 | 239.2 | 4.829006 | 0.78 | 23.46 | 21.45 | 0.54 | 3
|  |  | 1.45 | 1.5 | 360.3 | 7.273792 | 0.76 | 27.5 | 20.77 | 0.54 | 2.5
|  |  | 1.5 | 1.6 | 306.9 | 6.195744 | 0.85 | 32.81 | 20.69 | 0.6 | 1.5
|  |  | 1.6 | 1.7 | 103.7 | 2.093512 | 1.23 | 40.34 | 19.05 | 0.64 | 1
|  |  | 1.7 | 1.8 | 139.3 | 2.81221 | 1.45 | 46.81 | 18.41 | 0.74 | 1
|  |  | 1.8 | 2 | 173.5 | 3.502645 | 2.04 | 53.49 | 18.73 | 0.94 | 0.5
|  |  | 2 | 2.2 | 116.8 | 2.357976 | 1.66 | 57.81 | 22.29 | 1.26 | 0
|  |  | 2.2 | 2.8 | 185.8 | 3.750959 | 1.53 | 67.8 | 22.4 | 0.73 | 0
Total |  |  |  |  | 4953.4 | 100 | 0.9064071 | 20.46542 | 23.22359 | 0.6628276 | 4.885089
-2 | +0.5 |  |  |  | 3000
|  |  | 1.25 | 1.3 | 1215.3 | 41.2974 | 0.67 | 3.5 | 28.25 | 0.66 | 7.5
|  |  | 1.3 | 1.325 | 258.9 | 8.797744 | 0.64 | 7.21 | 26.52 | 0.63 | 7
|  |  | 1.325 | 1.35 | 249.5 | 8.47832 | 0.79 | 11.59 | 24.17 | 0.55 | 5
|  |  | 1.35 | 1.375 | 133.7 | 4.543292 | 0.79 | 14.12 | 23 | 0.59 | 3
|  |  | 1.375 | 1.4 | 145.6 | 4.947669 | 0.87 | 16.58 | 22.64 | 0.58 | 2.5
|  |  | 1.4 | 1.425 | 98 | 3.330162 | 0.78 | 19.15 | 22.11 | 0.55 | 2.5
|  |  | 1.425 | 1.45 | 102.3 | 3.476281 | 0.99 | 21.95 | 21.95 | 0.54 | 2
|  |  | 1.45 | 1.5 | 123.9 | 4.210276 | 0.96 | 25.73 | 21.23 | 0.57 | 2
|  |  | 1.5 | 1.6 | 122.7 | 4.169498 | 1.2 | 31.26 | 20.78 | 0.57 | 0.5
|  |  | 1.6 | 1.7 | 61.5 | 2.089846 | 1.55 | 38.16 | 20.02 | 0.73 | 1
|  |  | 1.7 | 1.8 | 62.5 | 2.123828 | 1.55 | 45.16 | 19.2 | 0.66 | 0.5
|  |  | 1.8 | 2 | 87.5 | 2.973359 | 2.69 | 51.86 | 19.18 | 0.72 | 0
|  |  | 2 | 2.2 | 82.4 | 2.800054 | 1.42 | 55.46 | 26.17 | 0.96 | 0
|  |  | 2.2 | 2.8 | 199 | 6.762267 | 1.06 | 60.84 | 32.09 | 0.3 | 0
Total |  |  |  |  | 2942.8 | 100 | 0.8864928 | 17.27732 | 25.77284 | 0.6128225 | 4.686404
-0.5 | +0.25 |  |  |  | 1500
|  |  | 1.25 | 1.3 | 615.9 | 42.68783 | 0.67 | 3.48 | 27.97 | 0.73 | 9
|  |  | 1.3 | 1.325 | 167.5 | 11.60937 | 0.46 | 4.56 | 27.78 | 0.67 | 8.5
|  |  | 1.325 | 1.35 | 90.8 | 6.293319 | 0.65 | 7.15 | 26.15 | 0.59 | 6.5
|  |  | 1.35 | 1.375 | 50.6 | 3.50707 | 0.66 | 9.9 | 24.49 | 0.6 | 6
|  |  | 1.375 | 1.4 | 56.1 | 3.888273 | 0.52 | 12.39 | 23.41 | 0.57 | 4.5
|  |  | 1.4 | 1.425 | 45 | 3.118935 | 0.71 | 15.85 | 22.65 | 0.54 | 1
|  |  | 1.425 | 1.45 | 35.2 | 2.439701 | 0.8 | 17.39 | 22.2 | 0.54 | 1
|  |  | 1.45 | 1.5 | 45.2 | 3.132797 | 0.62 | 21.27 | 21.69 | 0.53 | 0.5
|  |  | 1.5 | 1.6 | 49.1 | 3.403105 | 1 | 28.14 | 20.43 | 0.56 | 0.5
|  |  | 1.6 | 1.7 | 36.2 | 2.50901 | 1.08 | 33.96 | 20.07 | 0.57 | 0.5
|  |  | 1.7 | 1.8 | 23.8 | 1.64957 | 1.1 | 42.59 | 19.42 | 0.64 | 0.5
|  |  | 1.8 | 2 | 27.1 | 1.878292 | 1.01 | 52.89 | 23.41 | 0.7 | 0
|  |  | 2 | 2.2 | 35.9 | 2.488217 | 0.87 | 55.81 | 29.09 | 0.57 | 0
|  |  | 2.2 | 2.8 | 164.4 | 11.39451 | 0.92 | 59 | 37.47 | 0.27 | 0
Total |  |  |  |  | 1442.8 | 100 | 0.7094906 | 16.49592 | 27.45947 | 0.6183726 | 5.732222

## Froth Flotation
Froth Flotation
Sample Name: |  | PR11_B29_5A
Sample Description: |  | -0.25мм Froth Flotation
Reported date: |  | 2020-06-01
Reported to: |  | Process engineers team
Sampled date: |  | 27/12/2019
Size Fraction, mm |  | Mass % of overall | fraction | Mass |  | IM, | Ash, ad % | Vol, ad % | Sulphur, ad % | CSN
|  |  |  | gram | (%) | (%) | % | % | %
-0.25 | +0 |  |  | 350
|  |  | C1 | 151.8 | 43.59563 | 0.54 | 13.22 | 25.91 | 0.91 | 7.5
|  |  | C2 | 106.1 | 30.47099 | 0.42 | 12.86 | 25.87 | 0.95 | 7.5
|  |  | C3 | 45.3 | 13.00976 | 0.46 | 14.25 | 25.33 | 1 | 7
|  |  | C4 | 2 | 0.5743825 | - | 46.21 | - | - | 2
|  |  | T1 | 38 | 10.91327 | 0.26 | 65.06 | 28.28 | 0.6 | 0
|  |  | T2 | 5 | 1.435956 | 0.34 | 56.93 | 31.44 | 1.5 | 0
Total |  |  |  | 348.2 | 100 | 0.4564963 | 19.71889 | 26.01159 | 0.9033113 | 6.477168

## Composite Product Analysis
Composite Product Analysis
Sample Name: | PR11_B29_5A
Sample Description: | Composite Product Analysis
Reported date:
Reported to: | Process engineers team
Sampled date:
Sample ID
Initial Mass, kg
TM, %
IM, %
Ash, ad %
Vol, ad, %
CSN,
G index
Sulphur, ad %
TRD, ad %
Standart sample Analysis
Sample Name: | CM-2019-Q3
| Ad | Vd | Std
Certified Value | 10.36 | 21.09
Standart Deviation | 0.07 | 0.24 | 0.01
Unit | % | % | %
Analyzed value