## Front
COAL CHEMISTRY LABORATORY
|  | Address: | Ukhaakhudag, Tsogttsetsii, Umnugobi
|  | Email : | Laboratory@mmc.mn
LABORATORY TEST REPORT
FINAL REPORT
| LABORATORY NUMBER: |  |  | № 20_04
| REPORT TYPE: |  |  | Washability Report
| SAMPLE NAME: |  |  | PR6_B19_0CUL
| CONSIGNOR: |  |  | Process engineers team
| DATE OF REPORT : |  |  | 2020-01-31
| DATE OF SAMPLE RECEIVED: |  |  | 2020-01-08
| DATE OF ANALYSIS: |  |  | 2020.01.24-2020.01.31
TESTED BY /chemist/:
Jambaljamts.G
CHECKED BY /senior chemist/:
Turbat.E
APPROVED BY /lab technical manager/:
Mijiddagva.T
| PAGE NUMBER: |  |  | 1 of 7
*These test results are representative only of the sample received in the laboratory.
*Unauthorized reproduction of this document is prohibited.

## Raw Coal analysis
Raw Coal analysis
Sample Name: | PR6_B19_0CUL
Sample Description: | Initial
Reported date: | 2020-01-31
Reported to: | Process engineers team
Sampled date: | 2020-01-08
Sample ID | 4
Initial Mass, kg
TM, % | 3.8
IM, % | 0.99
Ash, ad % | 16.87
Vol, ad, % | 17.6
CSN, | 2.5
G index | 42
Sulphur, ad % | 1.01
TRD, d % | 1.44

## Pretreatment
Pretreatment
Sample Name: | PR6_B19_0CUL
Sample Description: | Dry and Wet Sizing
Reported date: | 2020-01-31
Reported to: | Process engineers team
Sampled date: | 2020-01-08
Жингээр унагах туршилтын дараах шигшилт: 2 метр, 15 удаа | Шигшүүр, мм | Масс, кг | Масс, %
Анхдагч масс |  | 233.5 | -
| +50мм | 60.5 | 25.97%
-50мм |  | 172.5 | 74.03%
Массын алдагдал |  | 0.5 | 0.2141%
Нийт масс, (массын алдагдалгүй): |  | 233 | 99.79%
Нийт масс: |  | 233.5 | 100%
Хуурай тамблер & гараар бутлах (+50мм): | Шигшүүр, мм | Масс, кг | Масс, % |  | IM, % | Ash, ad % | Vol, ad % | Sulphur, ad % | CSN
Анхдагч масс |  | 100 | - |  | - | - | - | -
-50мм | +31.5мм | 39.6 | 39.92% |  | 1.76 | 16.15 | 17.18 | 0.59 | 1
-31.5мм | +16мм | 13.7 | 13.81% |  | 1.03 | 16.04 | 18.41 | 1.09 | 1
-16мм | +8мм | 10.1 | 10.18% |  | 1.41 | 18.79 | 17.52 | 1.02 | 1
-8мм | +4.75мм | 5.8 | 5.847% |  | 1.43 | 19.63 | 17.38 | 1.02 | 1
-4.75мм | +2мм | 7.1 | 7.157% |  | 1.56 | 19.51 | 17.73 | 1.08 | 1
-2мм | +1мм | 6.3 | 6.351% |  | 0.92 | 15.01 | 18.91 | 0.88 | 4
-1мм | 0мм | 16.6 | 16.73% |  | 1.43 | 16.69 | 19.14 | 1.08 | 6.5
Массын алдагдал |  | 0.8 | 0.8%
Нийт масс, (массын алдагдалгүй): |  | 99.2 | 99.2%
Нийт масс: |  | 100 | 100%
Нойтон тамблер: | Шигшүүр, мм | Масс, кг | Масс, % |  | IM, % | Ash, ad % | Vol, ad % | Sulphur, ad % | CSN
Анхдагч масс |  | 50 | - |  | - | - | - | - | -
-50мм | +31.5мм | 17.9 | 40.82% | 40.82098 | 0.68 | 15.97 | 17.81 | 1.6 | 1
-31.5мм | +16мм | 6.2 | 14.14% | 14.13911 | 0.82 | 17.56 | 17.74 | 0.79 | 1
-16мм | +8мм | 4.2 | 9.578% | 9.578107 | 0.77 | 20.56 | 17.66 | 0.84 | 1
-8мм | +4.75мм | 2.6 | 5.929% | 5.929304 | 0.64 | 18.88 | 18.12 | 0.86 | 1
-4.75мм | +2мм | 3.5 | 7.982% | 7.981756 | 0.68 | 18.73 | 18.4 | 0.91 | 1.5
-2мм | +1мм | 3.3 | 7.526% | 7.525656 | 0.6 | 17.63 | 18.68 | 0.87 | 3
-1мм | +0.5мм | 2.9 | 6.613% | 6.613455 | 0.46 | 16.4 | 19.71 | 0.91 | 5
-0.5мм | +0.25мм | 1.6 | 3.649% | 3.648803 | 0.79 | 15.06 | 19.12 | 1.07 | 6.5
-0.25мм | +0.15мм | 0.65 | 1.482% | 1.482326 | 0.89 | 14.06 | 19.37 | 1.09 | 7
-0.15мм | +0.074мм | 0.4 | 0.9122% | 0.9122007 | 0.79 | 18.1 | 19.44 | 1.47 | 7
-0.074мм | +0.038мм | 0.3 | 0.6842% | 0.6841505 | 0.45 | 22.61 | 19.02 | 2.2 | 4.5
-0.038мм |  | 0.3 | 0.6842% | 0.6841505 | 0.87 | 20.21 | 17.52 | 1.27 | 1
Массын алдагдал |  | 6.15 | 12.3%
Нийт масс, (массын алдагдалгүй): |  | 43.85 | 87.7%
Нийт масс: |  | 50 | 100%

## Float sink
Float and Sink
Sample Name: |  |  | PR6_B19_0CUL
Sample Description: |  |  | Float and Sink
Reported date: |  |  | 2020-01-31
Reported to: |  |  | Process engineers team
Sampled date: |  |  | 2020-01-08
Individual
Size Fraction, mm |  | Mass % of overall | Density Fraction |  | Mass |  | IM, | Ash, ad % | Vol, ad % | Sulphur, ad % | CSN
|  |  | Sink | Float | gram | (%) | (%) | % | %
-50 | +16 |  |  |  | 5000
|  |  | 1.25 | 1.3 | 0 | 0 | - | - | - | - | -
|  |  | 1.3 | 1.325 | 34.1 | 0.7090134 | 0.76 | 7.4 | 21.68 | 0.49 | 7
|  |  | 1.325 | 1.35 | 348.5 | 7.246075 | 0.65 | 7.72 | 21.03 | 0.45 | 6
|  |  | 1.35 | 1.375 | 1187.5 | 24.69072 | 0.95 | 10.09 | 18.84 | 0.56 | 1
|  |  | 1.375 | 1.4 | 680.1 | 14.14076 | 1 | 10.96 | 18.17 | 0.69 | 1
|  |  | 1.4 | 1.425 | 714 | 14.84562 | 1.02 | 13.4 | 17.64 | 0.89 | 1
|  |  | 1.425 | 1.45 | 230.7 | 4.796756 | 0.87 | 17.24 | 17.44 | 0.7 | 0.5
|  |  | 1.45 | 1.5 | 545.7 | 11.34629 | 1.12 | 19.39 | 16.38 | 0.12 | 0.5
|  |  | 1.5 | 1.6 | 831.9 | 17.29702 | 1.31 | 22.87 | 16.71 | 1.51 | 0.5
|  |  | 1.6 | 1.7 | 60 | 1.247531 | 1.41 | 31.71 | 15.32 | 6.77 | 0
|  |  | 1.7 | 1.8 | 177 | 3.680216 | 1.8 | 35.21 | 18.63 | 5.27 | 0
|  |  | 1.8 | 2 | 82.8 | 1.721593 | 1.51 | 37.22 | 15.79 | 9.63 | 0
|  |  | 2 | 2.2 | 37.8 | 0.7859445 | 1.5 | 55.46 | 12.17 | 5.18 | 0
|  |  | 2.2 | 2.8 | 52 | 1.081193 | 1.62 | 78.96 | 11.17 | 1 | 0
Total |  |  |  |  | 4809.5 | 103.5887 | 1.075811 | 16.6494 | 17.82805 | 1.166288 | 1.147197
-16 | +8 |  |  |  | 3800
|  |  | 1.25 | 1.3 | 19.2 | 0.5090678 | 0.73 | 7.27 | 21.36 | 0.67 | 8
|  |  | 1.3 | 1.325 | 99.8 | 2.646092 | 0.92 | 7.96 | 21.11 | 0.54 | 7.5
|  |  | 1.325 | 1.35 | 354.8 | 9.407148 | 0.92 | 8.67 | 20.3 | 0.52 | 6
|  |  | 1.35 | 1.375 | 771.5 | 20.45551 | 1.22 | 9.66 | 19.25 | 0.54 | 4
|  |  | 1.375 | 1.4 | 556 | 14.74175 | 1.31 | 12.15 | 18.22 | 0.66 | 1
|  |  | 1.4 | 1.425 | 454.6 | 12.05324 | 1.27 | 15.25 | 17.77 | 0.79 | 1
|  |  | 1.425 | 1.45 | 323.8 | 8.585216 | 1.25 | 17.55 | 17.85 | 0.87 | 1
|  |  | 1.45 | 1.5 | 371.3 | 9.844628 | 1.14 | 21.43 | 17.13 | 0.84 | 0.5
|  |  | 1.5 | 1.6 | 400.6 | 10.62149 | 1.54 | 26.08 | 16.17 | 1.26 | 0.5
|  |  | 1.6 | 1.7 | 151.3 | 4.01156 | 1.77 | 31.8 | 16.93 | 2.35 | 0
|  |  | 1.7 | 1.8 | 64.1 | 1.699544 | 1.43 | 37.92 | 17.05 | 3.73 | 0
|  |  | 1.8 | 2 | 74.3 | 1.969986 | 1.35 | 46.9 | 16.68 | 2.01 | 0
|  |  | 2 | 2.2 | 0 | 0 | - | - | - | - | -
|  |  | 2.2 | 2.8 | 130.3 | 3.454767 | 2.64 | 77.07 | 9.38 | 1.08 | 0
Total |  |  |  |  | 3771.6 | 100 | #VALUE! | #VALUE! | #VALUE! | #VALUE! | #VALUE!
-8 | +2 |  |  |  | 3000
|  |  | 1.25 | 1.3 | 65.1 | 2.17181 | 0.66 | 3.49 | 23.34 | 0.46 | 9
|  |  | 1.3 | 1.325 | 110.6 | 3.689741 | 0.64 | 5.84 | 22.5 | 0.42 | 8.5
|  |  | 1.325 | 1.35 | 341 | 11.37615 | 0.65 | 7.7 | 20.47 | 0.5 | 5.5
|  |  | 1.35 | 1.375 | 545.7 | 18.20517 | 0.98 | 10.27 | 19.58 | 0.57 | 1
|  |  | 1.375 | 1.4 | 397.3 | 13.25438 | 0.8 | 12.7 | 18.47 | 0.73 | 1
|  |  | 1.4 | 1.425 | 322.7 | 10.76564 | 0.72 | 15.42 | 18.02 | 0.81 | 0.5
|  |  | 1.425 | 1.45 | 241 | 8.040033 | 0.81 | 18.27 | 17.46 | 0.81 | 0.5
|  |  | 1.45 | 1.5 | 300.5 | 10.02502 | 0.81 | 21.39 | 16.73 | 0.94 | 0.5
|  |  | 1.5 | 1.6 | 318.2 | 10.61551 | 0.88 | 26.86 | 15.91 | 1.25 | 0.5
|  |  | 1.6 | 1.7 | 119.5 | 3.986656 | 0.84 | 34.14 | 15.49 | - | 0
|  |  | 1.7 | 1.8 | 44.5 | 1.48457 | 0.98 | 42.34 | 14.62 | - | 0
|  |  | 1.8 | 2 | 50.7 | 1.69141 | 1.08 | 49.74 | 14.71 | - | 0
|  |  | 2 | 2.2 | 31 | 1.034195 | 0.98 | 59.22 | 16.59 | - | 0
|  |  | 2.2 | 2.8 | 109.7 | 3.659716 | 3.49 | 77.67 | 12.53 | - | 0
Total |  |  |  |  | 2997.5 | 100 | 0.9177581 | 19.13074 | 18.10184 | 0.6621495 | 1.646606
-2 | +0.5 |  |  |  | 3000
|  |  | 1.25 | 1.3 | 427.9 | 14.53761 | 0.46 | 2.43 | 24.1 | 0.49 | 9
|  |  | 1.3 | 1.325 | 209.1 | 7.104029 | 0.5 | 6.15 | 21.501 | 0.5 | 8.5
|  |  | 1.325 | 1.35 | 340.8 | 11.57845 | 0.54 | 8.28 | 19.38 | 0.51 | 5
|  |  | 1.35 | 1.375 | 398.8 | 13.54896 | 0.53 | 10.7 | 18.17 | 0.53 | 1
|  |  | 1.375 | 1.4 | 276.4 | 9.390501 | 0.45 | 12.46 | 17.71 | 0.58 | 1
|  |  | 1.4 | 1.425 | 299.6 | 10.1787 | 0.5 | 14.65 | 17.07 | 0.64 | 0.5
|  |  | 1.425 | 1.45 | 213.9 | 7.267106 | 0.48 | 16.79 | 16.91 | 0.73 | 0.5
|  |  | 1.45 | 1.5 | 243.1 | 8.259156 | 0.48 | 20.16 | 16.05 | 1.24 | 0.5
|  |  | 1.5 | 1.6 | 220.9 | 7.504926 | 0.52 | 25.91 | 15.25 | 1.03 | 0.5
|  |  | 1.6 | 1.7 | 84.6 | 2.874227 | 0.77 | 32 | 15.34 | 1.62 | 0.5
|  |  | 1.7 | 1.8 | 37.1 | 1.260447 | 0.81 | 36.27 | 15.62 | 2.08 | 0.5
|  |  | 1.8 | 2 | 38.5 | 1.308011 | 1.03 | 45.8 | 15.76 | 2.7 | 0
|  |  | 2 | 2.2 | 27.3 | 0.9274988 | 0.99 | 56.44 | 15.09 | 2.74 | 0
|  |  | 2.2 | 2.8 | 125.4 | 4.260379 | 2.4 | 74.51 | 19.23 | 1.08 | 0
Total |  |  |  |  | 2943.4 | 100 | 0.6006737 | 16.36343 | 18.63944 | 0.7695084 | 2.907267
-0.5 | +0.25 |  |  |  | 1500
|  |  | 1.25 | 1.3 | 388 | 28.63046 | 0.68 | 1.97 | 24.4 | 0.48 | 9
|  |  | 1.3 | 1.325 | 123.4 | 9.105667 | 0.78 | 4.78 | 22.44 | 0.45 | 8.5
|  |  | 1.325 | 1.35 | 114.2 | 8.4268 | 0.79 | 6.43 | 21.17 | 0.42 | 5
|  |  | 1.35 | 1.375 | 152.4 | 11.24557 | 0.77 | 8.89 | 19.06 | 0.45 | 2.5
|  |  | 1.375 | 1.4 | 116 | 8.559622 | 0.69 | 11.24 | 18.21 | 0.48 | 1
|  |  | 1.4 | 1.425 | 131.9 | 9.732881 | 0.79 | 13.54 | 17.5 | 0.53 | 0.5
|  |  | 1.425 | 1.45 | 90.7 | 6.692739 | 0.72 | 15.89 | 16.81 | 0.64 | 0.5
|  |  | 1.45 | 1.5 | 72.4 | 5.342385 | 0.72 | 19.56 | 16.04 | 0.77 | 0.5
|  |  | 1.5 | 1.6 | 59.8 | 4.412633 | 0.77 | 23.26 | 15.93 | - | 0.5
|  |  | 1.6 | 1.7 | 23.7 | 1.748819 | 0.81 | 30.04 | 14.68 | - | 0
|  |  | 1.7 | 1.8 | 13.6 | 1.003542 | 0.7 | 34.9 | 15.12 | - | 0
|  |  | 1.8 | 2 | 8.1 | 0.5976978 | 0.72 | 35.23 | 15.53 | - | 0
|  |  | 2 | 2.2 | 8 | 0.5903188 | 0.96 | 55.01 | 17.2 | - | 0
|  |  | 2.2 | 2.8 | 53 | 3.910862 | 0.67 | 72.58 | 21.1 | - | 0
Total |  |  |  |  | 1355.2 | 100 | 0.7328188 | 12.20499 | 20.33138 | 0.4410397 | 4.269702

## Froth Flotation
Froth Flotation
Sample Name: |  | PR6_B19_0CUL
Sample Description: |  | -0.25мм Froth Flotation
Reported date: |  | 2020-01-31
Reported to: |  | Process engineers team
Sampled date: |  | 2020-01-08
Size Fraction, mm |  | Mass % of overall | fraction | Mass |  | IM, | Ash, ad % | Vol, ad % | Sulphur, ad % | CSN
|  |  |  | gram | (%) | (%) | % | % | %
-0.25 | +0 |  |  | 350
|  |  | C1 | 236 | 69.53447 | 0.41 | 10.61 | 20.53 | 0.67 | 8
|  |  | C2 | 80 | 23.57101 | 0.35 | 14.5 | 19.46 | 1.13 | 5
|  |  | C3 | 4.5 | 1.325869 | - | 45.02 | - | - | 0.5
|  |  | C4 | 0 | 0 | - | - | - | - | -
|  |  | T1 | 16.4 | 4.832057 | 0.37 | 85.36 | 15.73 | 2.43 | 0
|  |  | T2 | 2.5 | 0.736594 | - | 75.91 | - | - | 0
Total |  |  |  | 339.4 | 100 | 0.3854685 | 16.0761 | 19.62243 | 0.8496523 | 6.747938

## Composite Product Analysis
Composite Product Analysis
Sample Name: | PR6_B19_0CUL
Sample Description: | Composite Product Analysis
Reported date:
Reported to: | Process engineers team
Sampled date:
Sample ID
Initial Mass, kg
TM, %
IM, %
Ash, ad %
Vol, ad, %
CSN,
G index
Sulphur, ad %
TRD, ad %
Standart sample Analysis
Sample Name: | CM-2019-Q3
| Ad | Vd | Std
Certified Value
Standart Deviation
Unit | % | % | %
Analyzed value