## Front
COAL CHEMISTRY LABORATORY
|  | Address: | Ukhaakhudag, Tsogttsetsii, Umnugobi
|  | Email : | Laboratory@mmc.mn
LABORATORY TEST REPORT
FINAL REPORT
| LABORATORY NUMBER: |  |  | № 20_22
| REPORT TYPE: |  |  | Washability Report
| SAMPLE NAME: |  |  | PF211_0CUU
| CONSIGNOR: |  |  | Process engineers team
| DATE OF REPORT : |  |  | 2020-03-22
| DATE OF SAMPLE RECEIVED: |  |  | 27/12/2019
| DATE OF ANALYSIS: |  |  | 2020.03.13-2020.03.21
TESTED BY /chemist/:
Jambaljamts.G
CHECKED BY /senior chemist/:
Turbat.E
APPROVED BY /lab technical manager/:
Mijiddagva.T
| PAGE NUMBER: |  |  | 1 of 7
*These test results are representative only of the sample received in the laboratory.
*Unauthorized reproduction of this document is prohibited.

## Raw Coal analysis
Raw Coal analysis
Sample Name: | PF211_0CUU
Sample Description: | Initial
Reported date: | 2020-03-22
Reported to: | Process engineers team
Sampled date: | 27/12/2019
Sample ID | 20_22
Initial Mass, kg | 20
TM, % | 3.6
IM, % | 0.68
Ash, ad % | 26.27
Vol, ad, % | 16.39
CSN, | 0.5
G index | 0
Sulphur, ad % | 1.005
TRD, ad % | 1.52

## Pretreatment
Pretreatment
Sample Name: | PF211_0CUU
Sample Description: | Dry and Wet Sizing
Reported date: | 2020-03-22
Reported to: | Process engineers team
Sampled date: | 27/12/2019
Жингээр унагах туршилтын дараах шигшилт: 2 метр, 15 удаа | Шигшүүр, мм | Масс, кг | Масс, %
Анхдагч масс |  | 119.73 | -
| +50мм | 4.5 | 3.758%
-50мм |  | 115.26 | 96.24%
Массын алдагдал |  | -0.03 | -0.02506%
Нийт масс, (массын алдагдалгүй): |  | 119.76 | 100%
Нийт масс: |  | 119.73 | 100%
Нойтон тамблер: | Шигшүүр, мм | Масс, кг | Масс, % | IM, % | Ash, ad % | Vol, ad % | Sulphur, ad % | CSN
Анхдагч масс |  | 50 | - | - | - | - | - | -
-50мм | +31.5мм | 4.88 | 9.803% | 0.73 | 24.41 | 16.32 | 0.88 | 0.5
-31.5мм | +16мм | 7.51 | 15.09% | 0.6 | 26.57 | 16.72 | 0.82 | 0.5
-16мм | +8мм | 6.81 | 13.68% | 0.65 | 26.52 | 15.81 | 0.78 | 0.5
-8мм | +4.75мм | 4.56 | 9.16% | 0.67 | 26.08 | 16.27 | 0.7 | 0.5
-4.75мм | +2мм | 5.33 | 10.71% | 0.67 | 24.93 | 16.63 | 0.72 | 0.5
-2мм | +1мм | 3.65 | 7.332% | 0.58 | 22.01 | 17.29 | 0.76 | 1
-1мм | +0.5мм | 3.04 | 6.107% | 0.66 | 20.6 | 17.61 | 0.85 | 3.5
-0.5мм | +0.25мм | 1.9 | 3.817% | 0.46 | 18.47 | 18.34 | 0.86 | 5.5
-0.25мм | +0.15мм | 1.3 | 2.611% | 0.55 | 24.19 | 17.89 | 1.52 | 4
-0.15мм | +0.074мм | 1.4 | 2.812% | 0.55 | 28.94 | 17.62 | 2.48 | 5
-0.074мм | +0.038мм | 1.6 | 3.214% | 0.57 | 26.34 | 17.71 | 2.82 | 4.5
-0.038мм |  | 7.8 | 15.67% | 0.72 | 34.34 | 15.46 | 1.96 | 0
Массын алдагдал |  | 0.22 | 0.44%
Нийт масс, (массын алдагдалгүй): |  | 49.78 | 99.56%
Нийт масс: |  | 50 | 100%

## Float sink
Float and Sink
Sample Name: |  |  | PF211_0CUU
Sample Description: |  |  | Float and Sink
Reported date: |  |  | 2020-03-22
Reported to: |  |  | Process engineers team
Sampled date: |  |  | 27/12/2019
Individual
Size Fraction, mm |  | Mass % of overall | Density Fraction |  | Mass |  | IM, | Ash, ad % | Vol, ad % | Sulphur, ad % | CSN
|  |  | Sink | Float | gram | (%) | (%) | % | %
-50 | +16 |  |  |  | 5000
|  |  | 1.25 | 1.3 | 0 | 0 | - | - | - | - | -
|  |  | 1.3 | 1.325 | 0 | 0 | - | - | - | - | -
|  |  | 1.325 | 1.35 | 77.9 | 1.5718 | 0.62 | 8.32 | 20.27 | 0.57 | 6.5
|  |  | 1.35 | 1.375 | 327.5 | 6.608018 | 0.74 | 10.61 | 18.59 | 0.59 | 2.5
|  |  | 1.375 | 1.4 | 1038.5 | 20.95398 | 0.8 | 13.23 | 18.06 | 0.63 | 0.5
|  |  | 1.4 | 1.425 | 772.2 | 15.5808 | 0.75 | 17.11 | 17.47 | 0.58 | 0.5
|  |  | 1.425 | 1.45 | 692.4 | 13.97066 | 0.74 | 19.43 | 16.68 | 0.69 | 0.5
|  |  | 1.45 | 1.5 | 971 | 19.59202 | 0.66 | 23.01 | 16.26 | 0.81 | 0.5
|  |  | 1.5 | 1.6 | 711.6 | 14.35806 | 0.66 | 27.94 | 15.34 | 0.78 | 0.5
|  |  | 1.6 | 1.7 | 120.1 | 2.423276 | 0.72 | 37.43 | 14.81 | 0.73 | 0
|  |  | 1.7 | 1.8 | 40.9 | 0.8252457 | 0.82 | 46.8 | 14.25 | 0.7 | 0
|  |  | 1.8 | 2 | 104.1 | 2.100442 | 1.04 | 52.62 | 16.27 | 0.8 | 0
|  |  | 2 | 2.2 | 31.4 | 0.6335627 | 1.53 | 62.1 | 15.07 | 1.49 | 0
|  |  | 2.2 | 2.8 | 68.5 | 1.382135 | 1.52 | 81.27 | 9.35 | - | 0
Total |  |  |  |  | 4956.1 | 100 | 0.7473469 | 21.41944 | 16.81472 | 0.6871213 | 0.6896451
-16 | +8 |  |  |  | 5000
|  |  | 1.25 | 1.3 | 0 | 0
|  |  | 1.3 | 1.325 | 41 | 0.8411464 | 0.44 | 7.88 | 20.52 | 0.5 | 6.5
|  |  | 1.325 | 1.35 | 140.7 | 2.886568 | 0.58 | 8.7 | 19.81 | 0.62 | 4.5
|  |  | 1.35 | 1.375 | 227.4 | 4.665285 | 0.59 | 10.54 | 18.9 | 0.66 | 4
|  |  | 1.375 | 1.4 | 600.7 | 12.32382 | 0.68 | 13.08 | 17.9 | 0.75 | 1
|  |  | 1.4 | 1.425 | 657.7 | 13.49322 | 0.74 | 16.32 | 17.04 | 0.72 | 1
|  |  | 1.425 | 1.45 | 647.9 | 13.29217 | 0.63 | 19.05 | 16.85 | 0.64 | 1
|  |  | 1.45 | 1.5 | 865.1 | 17.74819 | 0.62 | 23.49 | 16.1 | 0.75 | 0.5
|  |  | 1.5 | 1.6 | 795.1 | 16.31209 | 0.61 | 28.48 | 15.03 | - | 0.5
|  |  | 1.6 | 1.7 | 298 | 6.113698 | 0.66 | 36.57 | 14.23 | 0.75 | 0.5
|  |  | 1.7 | 1.8 | 103 | 2.113124 | 0.72 | 41.67 | 13.92 | 1.46 | 0.5
|  |  | 1.8 | 2 | 95.4 | 1.957204 | 0.89 | 50.3 | 14.66 | 1.75 | 0
|  |  | 2 | 2.2 | 75.4 | 1.546889 | 1.37 | 68.84 | 11.6 | - | 0
|  |  | 2.2 | 2.8 | 326.9 | 6.706604 | 1.68 | 82 | 10.5 | - | 0
Total |  |  |  |  | 4874.3 | 100 | 0.7317506 | 26.63516 | 16.01496 | 0.5716099 | 0.973709
-8 | +2 |  |  |  | 5000
|  |  | 1.25 | 1.3 | 92.2 | 1.878298 | 0.54 | 6.32 | 21.77 | 0.56 | 9
|  |  | 1.3 | 1.325 | 110 | 2.240919 | 0.46 | 6.5 | 22.08 | 0.5 | 8
|  |  | 1.325 | 1.35 | 257.9 | 5.253937 | 0.51 | 9.64 | 19.74 | 0.52 | 7.5
|  |  | 1.35 | 1.375 | 360 | 7.333917 | 0.5 | 11.64 | 18.82 | 0.56 | 4.5
|  |  | 1.375 | 1.4 | 545.5 | 11.11292 | 0.58 | 13.33 | 18.19 | 0.64 | 3.5
|  |  | 1.4 | 1.425 | 597.5 | 12.17227 | 0.7 | 16.41 | 17.38 | 0.69 | 1
|  |  | 1.425 | 1.45 | 570.5 | 11.62222 | 0.67 | 19.13 | 16.77 | 0.67 | 1
|  |  | 1.45 | 1.5 | 772.6 | 15.7394 | 0.99 | 22.59 | 16.02 | 0.66 | 0.5
|  |  | 1.5 | 1.6 | 740.8 | 15.09157 | 0.68 | 28.65 | 14.71 | 0.72 | 0.5
|  |  | 1.6 | 1.7 | 241.1 | 4.911687 | 1.03 | 33.93 | 13.89 | 1.04 | 0.5
|  |  | 1.7 | 1.8 | 89.7 | 1.827368 | 1.02 | 43.18 | 14.23 | 1.84 | 0
|  |  | 1.8 | 2 | 89.3 | 1.819219 | 1.19 | 49.85 | 14.42 | 1.95 | 0
|  |  | 2 | 2.2 | 69.5 | 1.415853 | 1.84 | 62.02 | 14.15 | 1.47 | 0
|  |  | 2.2 | 2.8 | 372.1 | 7.580418 | 3.62 | 81.81 | 10.92 | 0.84 | 0
Total |  |  |  |  | 4908.7 | 100 | 0.9612292 | 25.64806 | 16.38124 | 0.7403015 | 1.878002
-2 | +0.5 |  |  |  | 2000
|  |  | 1.25 | 1.3 | 484.1 | 16.82773 | 0.56 | 2.52 | 23.18 | 0.51 | 9
|  |  | 1.3 | 1.325 | 329.8 | 11.46413 | 0.51 | 5.85 | 22.46 | 0.5 | 9
|  |  | 1.325 | 1.35 | 194.7 | 6.767937 | 0.9 | 9.85 | 19.88 | 0.5 | 6.5
|  |  | 1.35 | 1.375 | 189 | 6.5698 | 0.96 | 12.77 | 18.57 | 0.53 | 3
|  |  | 1.375 | 1.4 | 237.1 | 8.241796 | 0.76 | 14.89 | 18.03 | 0.58 | 1
|  |  | 1.4 | 1.425 | 270.6 | 9.406285 | 0.88 | 17.64 | 17.44 | 0.61 | 1
|  |  | 1.425 | 1.45 | 190.7 | 6.628893 | 0.89 | 20.12 | 16.91 | 0.64 | 1
|  |  | 1.45 | 1.5 | 263.3 | 9.152531 | 1.03 | 23.29 | 15.71 | 0.62 | 1
|  |  | 1.5 | 1.6 | 292.2 | 10.15712 | 0.82 | 29.57 | 14.78 | 0.77 | 0.5
|  |  | 1.6 | 1.7 | 101.9 | 3.54213 | 0.92 | 37.02 | 14.22 | 1.05 | 0
|  |  | 1.7 | 1.8 | 38.9 | 1.352197 | 1.7 | 44.48 | 14.1 | 1.58 | 0
|  |  | 1.8 | 2 | 41.8 | 1.453003 | 1.53 | 51.57 | 14.1 | 1.895 | 0
|  |  | 2 | 2.2 | 35.6 | 1.237486 | 2.22 | 64.2 | 14.14 | 1.7 | 0
|  |  | 2.2 | 2.8 | 207.1 | 7.198971 | 3.89 | 80.8 | 11.29 | 2.11 | 0
Total |  |  |  |  | 2876.8 | 100 | 1.043971 | 21.22891 | 18.11444 | 0.7533899 | 3.568357
-0.5 | +0.25 |  |  |  | 1000
|  |  | 1.25 | 1.3 | 93.7 | 9.741137 | 0.54 | 4.28 | 22.9 | 0.48 | 8.5
|  |  | 1.3 | 1.325 | 59.7 | 6.206466 | 0.79 | 5.9 | 21.86 | 0.48 | 8
|  |  | 1.325 | 1.35 | 184.5 | 19.18079 | 0.74 | 10.67 | 19.47 | 0.46 | 6
|  |  | 1.35 | 1.375 | 145.1 | 15.08473 | 0.88 | 15.72 | 17.91 | 0.48 | 1
|  |  | 1.375 | 1.4 | 83.5 | 8.680736 | 0.98 | 20.05 | 16.56 | 0.54 | 0.5
|  |  | 1.4 | 1.425 | 52.9 | 5.499532 | 1.01 | 22.03 | 16.01 | 0.57 | 0
|  |  | 1.425 | 1.45 | 57.7 | 5.998545 | 1.06 | 24.67 | 15.63 | 0.63 | 0
|  |  | 1.45 | 1.5 | 41.4 | 4.303982 | 0.95 | 27.66 | 14.97 | 0.69 | 0
|  |  | 1.5 | 1.6 | 59.1 | 6.14409 | 1.14 | 33.51 | 14.2 | 0.87 | 0
|  |  | 1.6 | 1.7 | 24.5 | 2.547042 | 1.1 | 35.59 | 14.09 | 0.995 | 0
|  |  | 1.7 | 1.8 | 14.4 | 1.497037 | 1.39 | 48.64 | 13.96 | 1.6 | 0
|  |  | 1.8 | 2 | 19.8 | 2.058426 | 1.59 | 60.37 | 13.93 | 1.79 | 0
|  |  | 2 | 2.2 | 13.8 | 1.434661 | 1.66 | 71.05 | 13.46 | 1.52 | 0
|  |  | 2.2 | 2.8 | 111.8 | 11.62283 | 4.23 | 77.46 | 12.93 | 4.29 | 0
Total |  |  |  |  | 961.9 | 100 | 1.288464 | 25.78195 | 17.34651 | 1.04292 | 2.669612

## Froth Flotation
Froth Flotation
Sample Name: |  | PF211_0CUU
Sample Description: |  | -0.25мм Froth Flotation
Reported date: |  | 2020-03-22
Reported to: |  | Process engineers team
Sampled date: |  | 27/12/2019
Size Fraction, mm |  | Mass % of overall | fraction | Mass |  | IM, | Ash, ad % | Vol, ad % | Sulphur, ad % | CSN
|  |  |  | gram | (%) | (%) | % | % | %
-0.25 | +0 |  |  | 350
|  |  | C1 | 88.9 | 25.4509 | 0.66 | 12.23 | 19.09 | 0.77 | 5.5
|  |  | C2 | 84.9 | 24.30575 | 0.56 | 13.29 | 19.27 | 0.83 | 4.5
|  |  | C3 | 79.8 | 22.84569 | 0.67 | 14.08 | 18.37 | 0.86 | 3
|  |  | C4 | 27.1 | 7.758374 | 0.61 | 24.49 | 16.25 | 1.45 | 1
|  |  | T1 | 44.1 | 12.62525 | 1.09 | 83.07 | 9.43 | 2.39 | 0
|  |  | T2 | 24.5 | 7.014028 | 0.97 | 66.75 | 10.47 | 2.64 | 0
Total |  |  |  | 349.3 | 100 | 0.7101317 | 26.62924 | 16.92472 | 1.193593 | 3.256513

## Composite Product Analysis
Composite Product Analysis
Sample Name: | PF211_0CUU
Sample Description: | Composite Product Analysis
Reported date: | 2020-03-22
Reported to: | Process engineers team
Sampled date: | 27/12/2019
Sample ID | #20_22
Initial Mass, kg
TM, %
IM, %
Ash, ad %
Vol, ad, %
CSN,
G index
Sulphur, ad %
TRD, ad %
Standart sample Analysis
Sample Name: | CM-2019-Q3
| Ad | Vd | Std
Certified Value | 10.36 | 21.09
Standart Deviation | 0.07 | 0.24 | 0.01
Unit | % | % | %
Analyzed value