## Instruction
Version 2 |  |  | Washability test Flowchart (In-Pt sample)
2019-07-28
| 1/8 шинжилгээнд |  |  |  |  | Нойтон тамблер
|  |  |  | +0.5мм |  |  | -0.5 мм
[8 empty] | 1/10 шинжилгээнд | 9/10 Float & Sink
|  | 1/10 шинжилгээнд |  |  | 9/10 Float & Sink
Дээж цуглуулах
(250-300 кг)
Дээжний дугаарлалт, уутны тоог дээж хүлээлгэх өгөх хуудастай тулгах
Дээжний жинг тодорхойлох,
агаарын хуурай нөхцөлд хатаагаад дахин жинг тодорхойлох
Жингээр унагах туршилт
2 м өндрөөс 15 удаа
Дээжний массыг ~ 100 кг хүртэл бууруулах
Хуурай тамблерт эргүүлэх -3 минут /ган кубгүйгээр/
Хуурай шигшүүр
(32мм, 16мм, 8мм, 4.75мм, 2мм, 1мм)
Ширхэглэлийн фракц тус бүрийг нэгтгээд нойтон тамблерт эргүүлэх -5 мин /ган кубтай/
-50 мм -16 mm @
F 1.300, F 1.325, F1.350, F1.325,
F1.350, F1.375, F1.400, F1.425, F1.450, F1.500, F1.600, F1.700, F1.800, F2.00, F2.200, S2.200
Нойтон шигшүүр
Дээжээ хатаах
Анхдагч шинжилгээнд:
Чийг /IM/
Үнслэг
+32мм,
-32мм+8мм,
-8мм+4.75мм
-4.75мм+2мм
-2мм+1мм
-1мм
+50 мм-ыг алхаар бутлаж үндсэн дээжтэй нэгтгэх
Нойтон тамблер:
Эргэлтийн хурд - 20 эрг/мин
Дээжний масс- 50 кг + 150 литр ус
Ган кубтай:
Хэмжээ - 50мм
Тоо-18 ширхэг
Хөвүүлэн баяжуулалт
Фильтер & хатаах
Нойтон шигшүүр
Ширхэглэлийн ангилал тус бүрийг дээж хуваагчаар хуваах (RSD)
1/8 & 7/8
Хуурай тамблер:
Эргэлтийн хурд - 20 эрг/мин
Дээжний масс ~ 100 кг
Ган кубтай:
-Үгүй
Ширхэглэлийн фракц тус бүрийг шинжилгээнд :
Чийг /IM/
Үнслэг
Дэгдэмхий
CSN
Sulphur
+31.5мм
-31.5мм+16мм,
-16мм+8мм
-8мм+4.75мм
-4.75мм+2мм
-2мм+1мм
-1мм+0.5мм
-16 мм -8 mm @
F 1.300, F 1.325, F1.350, F1.325,
F1.350, F1.375, F1.400, F1.425, F1.450, F1.500, F1.600, F1.700, F1.800, F2.00, F2.200, S2.200
-8 мм -2 mm @
F 1.300, F 1.325, F1.350, F1.325,
F1.350, F1.375, F1.400, F1.425, F1.450, F1.500, F1.600, F1.700, F1.800, F2.00, F2.200, S2.200
Ширхэглэлийн фракц тус бүрийг шинжилгээнд :
Чийг /IM/
Үнслэг
Дэгдэмхий
CSN
Sulphur
-0.5мм+0.25мм
-0.25мм+0.15мм
-0.15мм+0.074мм
-0.074мм+0.038мм
-0.038мм
-0.5 мм -0.25 mm @
F 1.300, F 1.325, F1.350, F1.325,
F1.350, F1.375, F1.400, F1.425, F1.450, F1.500, F1.600, F1.700, F1.800, F2.00, F2.200, S2.200
-0.25 мм -0 mm Флотацийн туршилт
Нягтын фракц тус бүрийг шинжилгээнд :
Чийг /IM/
Үнслэг
Дэгдэмхий
CSN
Sulphur
Нягтын фракц тус бүрийг шинжилгээнд :
Чийг /IM/
Үнслэг
Дэгдэмхий
CSN
Sulphur
Нягтын фракц тус бүрийг шинжилгээнд :
Чийг /IM/
Үнслэг
Дэгдэмхий
CSN
Sulphur
Фракц тус бүрийг шинжилгээнд :
Чийг /IM/
Үнслэг
Дэгдэмхий
CSN
Sulphur
Нягтын фракц тус бүрийг шинжилгээнд :
Чийг /IM/
Үнслэг
Дэгдэмхий
CSN
Sulphur
Хөвүүлэн баяжуулалт
+50 мм & -50мм массыг тодорхойлох
Анхдагч шинжилгээнд:
Чийг /IM, TM/
Үнслэг
Дэгдэмхий
CSN
G index
sulphur
TRD
Petrograph (300грамм)
Бүтээгдэхүүний composite бэлдэх
Composite Бүтээгдэхүүнийг шинжилгээнд :
Чийг /IM/
Үнслэг
Дэгдэмхий
CSN
G index
Sulphur
TRD
Petrograph
-2 мм -0.5 mm @
F 1.300, F 1.325, F1.350, F1.325,
F1.350, F1.375, F1.400, F1.425, F1.450, F1.500, F1.600, F1.700, F1.800, F2.00, F2.200, S2.200
Нягтын фракц тус бүрийг шинжилгээнд :
Чийг /IM/
Үнслэг
Дэгдэмхий
CSN
Sulphur

## Inst.Eng
Version 2 |  |  | Washability test Flowchart
2019-07-28
| 1/8 For analysis |  |  |  | Wet tumbler
|  |  |  | +0.5mm |  | -0.5 mm
[7 empty] | 1/10 For analysis. | 9/10 Float & Sink
|  | 1/10 For analysis |  |  | 9/10 Float & Sink
Sample collection (in pit sample)
(250-300 кg)
Check all sample ID correspond to the sample sheet
Weigh, air-dry and reweigh
Drop shatter , 2meter , 15 times
Reduce sample weight up to ~100kg
Dry tumbler -3min (no cube)
Dry sizing
(32mm, 16mm, 8mm, 4.75mm, 2mm, 1mm)
To combine each size fractions and rotate on wet tumbler -5min /with cub /
-50 mm -16 mm @
F 1.300, F 1.325, F1.350, F1.325,
F1.350, F1.375, F1.400, F1.425, F1.450, F1.500, F1.600, F1.700, F1.800, F2.00, F2.200, S2.200
Wet Sizing
Dry sample
Primary analysis:
Moisture /IM/
Ash
+32mm,
-32mm+8mm,
-8mm+4.75mm
-4.75mm+2mm
-2mm+1mm
-1mm
Hand knap +50mm and recombine
Wet tumbler:
20RPM
Sample weight- 50 kg + 150 liter water
Cub:
Size - 50mm
18 piece
Float & Sink
Filtration and dewatering
Wet sizing
Divide each size fraction by sample divider (RSD)
1/8 & 7/8
Dry tumbler:
20RPM
Sample weight~ 100kg
Cub:
-No
Analysis of each size fraction:
Moisture /IM/
Ash
Volatile
CSN
Sulphur
+31.5mm
-31.5mm+16mm,
-16mm+8mm
-8mm+4.75mm
-4.75mm+2mm
-2mm+1mm
-1mm+0.5mm
-16 mm -8 mm @
F 1.300, F 1.325, F1.350, F1.325,
F1.350, F1.375, F1.400, F1.425, F1.450, F1.500, F1.600, F1.700, F1.800, F2.00, F2.200, S2.200
-8 mm -2 mm @
F 1.300, F 1.325, F1.350, F1.325,
F1.350, F1.375, F1.400, F1.425, F1.450, F1.500, F1.600, F1.700, F1.800, F2.00, F2.200, S2.200
Analysis of each size fraction consist of:
Moisture /IM/
Ash
Volatile
CSN
Sulphur
-0.5mm+0.25mm
-0.25mm+0.15mm
-0.15mm+0.074mm
-0.074mm+0.038mm
-0.038mm
-0.5 мм -0.25 mm @
F 1.300, F 1.325, F1.350, F1.325,
F1.350, F1.375, F1.400, F1.425, F1.450, F1.500, F1.600, F1.700, F1.800, F2.00, F2.200, S2.200
-0.25 mm -0 mm Flotation test
Analysis of each density fraction consist of:
Moisture /IM/
Ash
Volatile
CSN
Sulphur
Analysis of each density fraction consist of:
Moisture /IM/
Ash
Volatile
CSN
Sulphur
Analysis of each density fraction consist of:
Moisture /IM/
Ash
Volatile
CSN
Sulphur
Analysis of each fraction consist of:
Moisture /IM/
Ash
Volatile
CSN
Sulphur
Analysis of each density fraction consist of:
Moisture /IM/
Ash
Volatile
CSN
Sulphur
Float & Sink
Weight +50 mm & -50mm
Primary analysis:
Moisture /IM/
Ash
Volatile
CSN
Sulphur
TRD
Petrograph (300gr)
To prepare product composite
Composite product analysis consist of:
Moisture /IM/
Ash
Volatile
CSN
G index
Sulphur
TRD
Petrograph
-2 mm -0.5 mm @
F 1.300, F 1.325, F1.350, F1.325,
F1.350, F1.375, F1.400, F1.425, F1.450, F1.500, F1.600, F1.700, F1.800, F2.00, F2.200, S2.200
Analysis of each density fraction consist of:
Moisture /IM/
Ash
Volatile
CSN
Sulphur

## Raw Coal analysis
Sample Name: | PR8_B35_4AL_01-08
Sample Description: | #19_20
Reported date:
Reported to:
Sampled date: | 2019-07-22
Sample ID | PR8_B35_4AL_01-08
Initial Mass, kg | 288
TM, % | 1.67
IM, % | 0.9
Ash, ad % | 24.76
Ash, d % | 24.98486
Vol, ad, % | 21.81
Vol, daf, % | 29.33818
CSN, | 5.5
G index | 61
Sulphur, ad % | 0.59
Sulphur, d % | 0.5953582
TRD | 1.49
Petrograph
Mean Maximum Reflactance (RoMax )
Random Reflactance
Vitrinite
Liptinite
Inertinite

## Pretreatment
Sample Name: | PR8_B35_4AL_01-08 | [16 empty] | Girdlines
Sample Description: | Dry and Wet Sizing | [16 empty] | MinSize | 0.01 | 1.52718 | 99
Reported date: | 0 | [16 empty] | MaxSize | 1000 | 1.52718
Reported to: | 0
Sampled date: | 2019-07-22 | [17 empty] | 0.01 | 1.097189 | 95
[19 empty] | 1000 | 1.097189
Жингээр унагах туршилтын дараах шигшилт: 2 метр, 15 удаа | Шигшүүр, мм | Масс, кг | Масс, %
Анхдагч масс |  | 288 | - | [15 empty] | 0.01 | 0.8340324 | 90
| +50мм | 10 | 3.448% | [15 empty] | 1000 | 0.8340324
-50мм |  | 280 | 96.55%
Массын алдагдал |  | -2 | -0.6944% | [15 empty] | 0.01 | 0.475885 | 80
[19 empty] | 1000 | 0.475885
Нийт масс, (массын алдагдалгүй): |  | 290 | 100.7%
Нийт масс: |  | 288 | 100% | [15 empty] | 0.01 | 0.1856268 | 70
[13 empty] | After Dry Tumbler | [5 empty] | 1000 | 0.1856268
Хуурай тамблер & гараар бутлах (+50мм): | Шигшүүр, мм | Масс, кг | Масс, % | Mass, % exc.loss | IM, % | Ash, ad % | Ash, d % | [5 empty] | Size, mm | Passing, % | Cumulative | ln(-ln(1-y/100)) | ln X
Анхдагч масс |  | 100 | - |  | - | - | [12 empty] | 0.01 | -0.08742157 | 60
-50мм | +31.5мм | 10.6 | 10.6% | 10.6 | 0.81 | 31.9 | 32.1605 | [5 empty] | 50 | 10.6 | 100 | n/a | 3.912023 |  | 1000 | -0.08742157
-31.5мм | +16мм | 16 | 16% | 16 | 0.88 | 32.01 | 32.29419 | [5 empty] | 31.5 | 16 | 89.4 | 0.8084009 | 3.449988
-16мм | +8мм | 17 | 17% | 17 | 0.86 | 29.22 | 29.47347 | [5 empty] | 16 | 17 | 73.4 | 0.280853 | 2.772589 |  | 0.01 | -0.3665129 | 50
-8мм | +4.75мм | 13 | 13% | 13 | 0.76 | 23.06 | 23.2366 | [5 empty] | 8 | 13 | 56.4 | -0.1861934 | 2.079442 |  | 1000 | -0.3665129
-4.75мм | +2мм | 16 | 16% | 16 | 0.81 | 22.15 | 22.33088 | [5 empty] | 4.75 | 16 | 43.4 | -0.5635916 | 1.558145
-2мм | +1мм | 9.4 | 9.4% | 9.4 | 0.81 | 19.95 | 20.11291 | [5 empty] | 2 | 9.4 | 27.4 | -1.138793 | 0.6931472 |  | 0.01 | -0.671727 | 40
-1мм | 0мм | 18 | 18% | 18 | 0.78 | 20.86 | 21.02399 | [5 empty] | 1 | 18 | 18 | -1.617213 | 0 |  | 1000 | -0.671727
Массын алдагдал |  | 0 | 0% | 100 | 0.8178 | 25.6423 | 25.8552
[19 empty] | 0.01 | -1.03093 | 30
Нийт масс, (массын алдагдалгүй): |  | 100 | 100% | [15 empty] | 1000 | -1.03093
Нийт масс: |  | 100 | 100%
[13 empty] | After Wet Tumbler | [5 empty] | 0.01 | -1.49994 | 20
Нойтон тамблер: | Шигшүүр, мм | Масс, кг | Масс, % | Mass, % exc.loss | IM, % | Ash, ad % | Ash, d % | Vol, % ad | Vol, % daf | Sulphur, ad % | Sulphur, d % | CSN | Size, mm | Passing, % | Cumulative | ln(-ln(1-y/100)) | ln X |  | 1000 | -1.49994
Анхдагч масс |  | 50 | - |  | - | - |  | - |  | - |  | -
-50мм | +31.5мм | 4.3 | 8.6% | 8.995816 | 0.72 | 32.47 | 32.70548 |  |  | 0.52 | 0.5237712 | 0.5 | 50 | 8.995816 | 100 | n/a | 3.912023 |  | 0.01 | -1.816961 | 15
-31.5мм | +16мм | 6.7 | 13.4% | 14.01674 | 0.8 | 28.02 | 28.24597 |  |  | 0.55 | 0.5544355 | 1 | 31.5 | 14.01674 | 91.00418 | 0.878967 | 3.449988 |  | 1000 | -1.816961
-16мм | +8мм | 7.9 | 15.8% | 16.5272 | 0.75 | 27.46 | 27.66751 |  |  | 0.46 | 0.4634761 | 1 | 16 | 16.5272 | 76.98745 | 0.3846706 | 2.772589
-8мм | +4.75мм | 6.3 | 12.6% | 13.17992 | 0.68 | 24.79 | 24.95973 |  |  | 0.52 | 0.5235602 | 2.5 | 8 | 13.17992 | 60.46025 | -0.07487041 | 2.079442 |  | 0.01 | -2.250367 | 10
-4.75мм | +2мм | 8.4 | 16.8% | 17.57322 | 0.78 | 25.74 | 25.94235 |  |  | 0.65 | 0.6551099 | 4 | 4.75 | 17.57322 | 47.28033 | -0.4460033 | 1.558145 |  | 1000 | -2.250367
-2мм | +1мм | 4 | 8% | 8.368201 | 0.84 | 23.71 | 23.91085 |  |  | 0.68 | 0.6857604 | 5.5 | 2 | 8.368201 | 29.70711 | -1.042706 | 0.6931472
-1мм | +0.5мм | 2.2 | 4.4% | 4.60251 | 0.67 | 21.44 | 21.58462 |  |  | 0.71 | 0.7147891 | 6 | 1 | 4.60251 | 21.33891 | -1.427026 | 0 |  | 0.01 | -2.484328 | 8
-0.5мм | +0.25мм | 3.4 | 6.8% | 7.112971 | 0.85 | 20.51 | 20.68583 |  |  | 0.92 | 0.927887 | 7 | 0.5 | 7.112971 | 16.7364 | -1.697402 | -0.6931472 |  | 1000 | -2.484328
-0.25мм | +0.15мм | 1.5 | 3% | 3.138075 | 0.81 | 21.36 | 21.53443 |  |  | 0.97 | 0.9779212 | 6.5 | 0.25 | 3.138075 | 9.623431 | -2.290803 | -1.386294
-0.15мм | +0.074мм | 1.7 | 3.4% | 3.556485 | 0.84 | 25.53 | 25.74627 |  |  | 1.04 | 1.04881 | 6 | 0.15 | 3.556485 | 6.485356 | -2.702285 | -1.89712 |  | 0.01 | -2.782633 | 6
-0.074мм | +0.038мм | 0.5 | 1% | 1.046025 | 0.72 | 28.9 | 29.10959 |  |  | 1.49 | 1.500806 | 5 | 0.074 | 1.046025 | 2.92887 | -3.515727 | -2.60369 |  | 1000 | -2.782633
-0.038мм |  | 0.9 | 1.8% | 1.882845 | 0.97 | 28.38 | 28.65798 |  |  | 0.65 | 0.6563668 | 0 | 0.038 | 1.882845 | 1.882845 | -3.962897 | -3.270169
Массын алдагдал |  | 2.2 | 4.4% | 100 | 0.7702301 | 26.02211 | 26.22376 | 0 | 0 | 0.6329289 | 0.6378898 | 3.08682 | [6 empty] | 0.01 | -3.198534 | 4
[19 empty] | 1000 | -3.198534
Нийт масс, (массын алдагдалгүй): |  | 47.8 | 95.6%
Нийт масс: |  | 50 | 100% | [15 empty] | 0.01 | -3.901939 | 2
[19 empty] | 1000 | -3.901939
[19 empty] | 0.01 | -4.600149 | 1
[19 empty] | 1000 | -4.600149

## Float sink
Sample Name: |  | PR8_B35_4AL_01-08
Sample Description: |  | #19_20
Reported date:
Reported to:
Sampled date: |  | 2019-07-22 | [12 empty] | 1 | 2 | 3 | 4 | 5 | 6 | 7 | 8 | 9 | 10 | 11 | 12 |  | 1 | 2 | 3 | 4 | 5 | 6 | 7 | 8 | 9 | 10 | 11 | 12
[5 empty] | Individual | [10 empty] | Fractional |  |  | Cum. Floats |  |  | Cum. Sink | [6 empty] | Fractional |  |  | Cum. Floats |  |  | Cum. Sink
Size Fraction, mm |  | Mass % of overall | Density Fraction |  | Mass |  | Ash, ad | IM, | Vol, % ad | Sulphur, ad % | CSN |  |  | SG | RD | Mass, | Ash, dry | Q. of Mass, | Mass, % | Q. of Mass, | Ash, % dry | Mass, % | Q. of Mass, | Ash, % dry | Cum Mass % @ mid-density range | Near-Gravity material (Mass %) | SG | RD | Mass, | Ash, dry | Q. of Mass, | Mass, % | Q. of Mass, | Ash, % dry | Mass, % | Q. of Mass, | Ash, % dry | Cum Mass % @ mid-density range | Near-Gravity material (Mass %)
|  |  | Sink | Float | gram | (%) | (%) | % | % | [6 empty] | % | % | (2)*(3) | Sum (2) â | Sum (4) â | (6)/(5) | Sum (2) á | Sum (4) á | (9)/(8) | (5)-(2)/2 | RD+0.1 Sum (2) RD-0.1 |  |  | % | % | (2)*(3) | Sum (2) â | Sum (4) â | (6)/(5) | Sum (2) á | Sum (4) á | (9)/(8) | (5)-(2)/2 | RD+0.1 Sum (2) RD-0.1
-50 | +16 | 23.01255 | [9 empty] | 1/RD |  |  | -50mm+16mm | [10 empty] | 23.01255 |  | -50mm+0.25mm Composite | [10 empty] | 90.37657
|  |  | 1.25 | 1.3 | 1e-05 | 1.764353e-07 | 4 |  |  |  |  | 0.7692308 |  | 7 | 1.3 | 1.764353e-07 | 4 | 7.057412e-07 | 1.764353e-07 | 7.057412e-07 | 4 | 100 | 3158.087 | 31.58087 | 8.821765e-08 |  | 7 | 1.3 | 6.562465 | 3.61549 | 23.72653 | 6.562465 | 23.72653 | 3.61549 | 100 | 2670.495 | 26.70495 | 3.281233
|  |  | 1.3 | 1.325 | 1e-05 | 1.764353e-07 | 8 |  |  |  |  | 0.754717 |  | 14 | 1.325 | 1.764353e-07 | 8 | 1.411482e-06 | 3.528706e-07 | 2.117224e-06 | 6 | 100 | 3158.087 | 31.58087 | 2.64653e-07 |  | 14 | 1.325 | 4.284161 | 6.877065 | 29.46246 | 10.84663 | 53.18898 | 4.903735 | 93.43753 | 2646.769 | 28.32661 | 8.704546
|  |  | 1.325 | 1.35 | 93.9 | 1.656727 | 11 | 0.94 | 23.59 | 1.03 | 4.5 | 0.7407407 |  | 21 | 1.35 | 1.656727 | 11.10438 | 18.39693 | 1.656728 | 18.39694 | 11.10438 | 100 | 3158.087 | 31.58087 | 0.8283641 | 6.522813 | 21 | 1.35 | 5.241037 | 10.92283 | 57.24695 | 16.08766 | 110.4359 | 6.864635 | 89.15337 | 2617.306 | 29.35734 | 13.46715 | 22.07505
|  |  | 1.35 | 1.375 | 96.9 | 1.709658 | 15 | 1.05 | 19.88 | 1.43 | 4 | 0.7272727 |  | 28 | 1.375 | 1.709658 | 15.15917 | 25.917 | 3.366386 | 44.31393 | 13.16365 | 98.34327 | 3139.69 | 31.92583 | 2.511557 | 18.1746 | 28 | 1.375 | 5.943365 | 13.88615 | 82.53044 | 22.03103 | 192.9664 | 8.758846 | 83.91234 | 2560.059 | 30.50874 | 19.05935 | 27.92786
|  |  | 1.375 | 1.4 | 178.9 | 3.156428 | 18.06 | 1.01 | 22.14 | 0.86 | 3.5 | 0.7142857 |  | 35 | 1.4 | 3.156428 | 18.24427 | 57.58671 | 6.522813 | 101.9006 | 15.62219 | 96.63361 | 3113.773 | 32.22247 | 4.9446 | 28.15907 | 35 | 1.4 | 6.60649 | 16.5441 | 109.2985 | 28.63752 | 302.2648 | 10.55485 | 77.96897 | 2477.529 | 31.77583 | 25.33427 | 32.80554
|  |  | 1.4 | 1.425 | 660.4 | 11.65179 | 19 | 0.77 | 21.69 | 0.54 | 3.5 | 0.7017544 |  | 42 | 1.425 | 11.65179 | 19.14744 | 223.1018 | 18.1746 | 325.0025 | 17.88224 | 93.47719 | 3056.187 | 32.69446 | 12.34871 | 47.72222 | 42 | 1.425 | 10.13697 | 18.7265 | 189.8299 | 38.77448 | 492.0947 | 12.6912 | 71.36248 | 2368.23 | 33.18593 | 33.706 | 43.52293
|  |  | 1.425 | 1.45 | 659.8 | 11.6412 | 21.45 | 1.03 | 20.5 | 0.645 | 2 | 0.6896552 |  | 49 | 1.45 | 11.6412 | 21.67323 | 252.3025 | 29.8158 | 577.305 | 19.36238 | 81.8254 | 2833.085 | 34.62354 | 23.9952 | 62.28343 | 49 | 1.45 | 10.11872 | 21.48437 | 217.3943 | 48.8932 | 709.489 | 14.511 | 61.22552 | 2178.4 | 35.57994 | 43.83384 | 50.13647
|  |  | 1.45 | 1.5 | 1205.7 | 21.2728 | 25.61 | 0.94 | 19.51 | 0.48 | 1 | 0.6666667 |  | 56 | 1.5 | 21.2728 | 25.85302 | 549.9662 | 51.08861 | 1127.271 | 22.06502 | 70.1842 | 2580.782 | 36.77156 | 40.4522 |  | 56 | 1.5 | 16.66076 | 25.45413 | 424.0851 | 65.55396 | 1133.574 | 17.29223 | 51.1068 | 1961.006 | 38.37075 | 57.22358
|  |  | 1.5 | 1.6 | 1004.2 | 17.71763 | 31.03 | 0.89 | 19.06 | 0.48 | 1 | 0.625 |  | 63 | 1.6 | 17.71763 | 31.30865 | 554.7151 | 68.80624 | 1681.986 | 24.44526 | 48.91139 | 2030.816 | 41.52031 | 59.94742 | 56.69572 | 63 | 1.6 | 13.22003 | 31.43841 | 415.6168 | 78.77399 | 1549.191 | 19.66628 | 34.44604 | 1536.921 | 44.61822 | 72.16397 | 38.76348
|  |  | 1.6 | 1.7 | 1003.5 | 17.70528 | 38.79 | 1.17 | 16.66 | 0.54 | 0.5 | 0.5882353 |  | 70 | 1.7 | 17.70528 | 39.24922 | 694.9185 | 86.51152 | 2376.905 | 27.47501 | 31.19376 | 1476.101 | 47.32039 | 77.65888 | 21.27457 | 70 | 1.7 | 8.882693 | 39.01045 | 346.5179 | 87.65668 | 1895.709 | 21.62652 | 21.22601 | 1121.304 | 52.8269 | 83.21534 | 10.90357
|  |  | 1.7 | 1.8 | 202.3 | 3.569286 | 42.88 | 1.28 | 17.36 | 0.71 | 0.5 | 0.5555556 |  | 77 | 1.8 | 3.569286 | 43.43598 | 155.0354 | 90.08081 | 2531.94 | 28.10743 | 13.48848 | 781.1825 | 57.9148 | 88.29616 | 5.744733 | 77 | 1.8 | 2.020876 | 44.03767 | 88.99467 | 89.67756 | 1984.704 | 22.13155 | 12.34332 | 774.7864 | 62.76971 | 88.66712 | 4.309196
|  |  | 1.8 | 2 | 123.3 | 2.175447 | 50.06 | 1.55 | 17.3 | 0.705 | 0 | 0.5 |  | 84 | 2 | 2.175447 | 50.84815 | 110.6175 | 92.25625 | 2642.558 | 28.64367 | 9.919193 | 626.1471 | 63.1248 | 91.16853 |  | 84 | 2 | 2.288321 | 50.95192 | 116.5943 | 91.96588 | 2101.298 | 22.84867 | 10.32244 | 685.7917 | 66.43697 | 90.82172
|  |  | 2 | 2.2 | 137.3 | 2.422457 | 60.33 | 1.31 | 14.33 | 0.59 | 0 | 0.4545455 |  | 91 | 2.2 | 2.422457 | 61.13081 | 148.0867 | 94.67871 | 2790.644 | 29.47489 | 7.743745 | 515.5296 | 66.57368 | 93.46748 |  | 91 | 2.2 | 2.203799 | 59.33519 | 130.7628 | 94.16968 | 2232.061 | 23.70254 | 8.03412 | 569.1974 | 70.84751 | 93.06778
|  |  | 2.2 | 2.8 | 301.6 | 5.321289 | 68.14 | 1.32 | 12.29 | 0.3 | 0 | 0.3571429 |  | 98 | 2.8 | 5.321289 | 69.05148 | 367.4429 | 100 | 3158.087 | 31.58087 | 5.321289 | 367.4429 | 69.05148 | 97.33936 |  | 98 | 2.8 | 5.830322 | 75.19904 | 438.4346 | 100 | 2670.495 | 26.70495 | 5.830322 | 438.4346 | 75.19904 | 97.08484
Total |  |  |  |  | 5667.80002 | 100 | 31.24018 | 1.021212 | 18.81736 | 0.5603609 | 1.390328 |  | 0 | 100
-16 | +8 | 16.5272 | [9 empty] | 1/RD |  |  | -16+8mm | [10 empty] | 16.5272 |  | -50mm+8.0mm Composite | [10 empty] | 39.53975
|  |  | 1.25 | 1.3 | 13.5 | 0.453081 | 6.03 | 0.96 | 29.61 | 0.67 | 7 | 0.7692308 |  | 7 | 1.3 | 0.453081 | 6.088449 | 2.75856 | 0.453081 | 2.75856 | 6.088449 | 100 | 2617.485 | 26.17485 | 0.2265405 |  | 7 | 1.3 | 0.1893831 | 6.088448 | 1.153049 | 0.1893831 | 1.153049 | 6.088448 | 100 | 2932.121 | 29.32121 | 0.09469157
|  |  | 1.3 | 1.325 | 30.7 | 1.03034 | 9.39 | 0.85 | 27.98 | 0.66 | 6.5 | 0.754717 |  | 14 | 1.325 | 1.03034 | 9.470499 | 9.757831 | 1.483421 | 12.51639 | 8.43752 | 99.54692 | 2614.726 | 26.26627 | 0.9682508 |  | 14 | 1.325 | 0.4306712 | 9.470499 | 4.078671 | 0.6200543 | 5.23172 | 8.437519 | 99.81062 | 2930.968 | 29.36529 | 0.4047187
|  |  | 1.325 | 1.35 | 99.9 | 3.352799 | 11.76 | 0.85 | 26.82 | 0.61 | 6.5 | 0.7407407 |  | 21 | 1.35 | 3.352799 | 11.86082 | 39.76694 | 4.83622 | 52.28333 | 10.81078 | 98.51658 | 2604.968 | 26.44193 | 3.15982 | 21.08001 | 21 | 1.35 | 2.365667 | 11.5525 | 27.32937 | 2.985722 | 32.56109 | 10.9056 | 99.37995 | 2926.889 | 29.45151 | 1.802888 | 12.60757
|  |  | 1.35 | 1.375 | 202.4 | 6.792858 | 15.1 | 0.83 | 24.76 | 0.61 | 5.5 | 0.7272727 |  | 28 | 1.375 | 6.792858 | 15.22638 | 103.4306 | 11.62908 | 155.714 | 13.39005 | 95.16378 | 2565.201 | 26.95565 | 8.232649 | 33.33333 | 28 | 1.375 | 3.834382 | 15.20894 | 58.31688 | 6.820104 | 90.87797 | 13.32501 | 97.01428 | 2899.56 | 29.88797 | 4.902913 | 24.51079
|  |  | 1.375 | 1.4 | 295.1 | 9.904014 | 16.75 | 0.82 | 23.55 | 0.59 | 5 | 0.7142857 |  | 35 | 1.4 | 9.904014 | 16.88849 | 167.2638 | 21.53309 | 322.9778 | 14.99914 | 88.37092 | 2461.771 | 27.85725 | 16.58108 | 43.51591 | 35 | 1.4 | 5.976847 | 17.30521 | 103.4306 | 12.79695 | 194.3085 | 15.18397 | 93.1799 | 2841.243 | 30.49202 | 9.808527 | 34.57807
|  |  | 1.4 | 1.425 | 395.8 | 13.28366 | 19.19 | 0.82 | 21.9 | 0.53 | 4 | 0.7017544 |  | 42 | 1.425 | 13.28366 | 19.34866 | 257.0211 | 34.81675 | 579.9988 | 16.65861 | 78.46691 | 2294.507 | 29.24171 | 28.17492 | 59.71607 | 42 | 1.425 | 12.33389 | 19.23802 | 237.2797 | 25.13084 | 431.5882 | 17.17365 | 87.20305 | 2737.813 | 31.39583 | 18.9639 | 52.73552
|  |  | 1.425 | 1.45 | 403.3 | 13.53537 | 22.14 | 0.83 | 20.27 | 0.53 | 2 | 0.6896552 |  | 49 | 1.45 | 13.53537 | 22.3253 | 302.1813 | 48.35213 | 882.1801 | 18.24491 | 65.18325 | 2037.486 | 31.25782 | 41.58444 | 64.314 | 49 | 1.45 | 12.43295 | 21.96996 | 273.1513 | 37.56379 | 704.7395 | 18.76114 | 74.86916 | 2500.533 | 33.3987 | 31.34732 | 63.13218
|  |  | 1.45 | 1.5 | 685.1 | 22.99302 | 25.4 | 0.64 | 19.73 | 0.53 | 1.5 | 0.6666667 |  | 56 | 1.5 | 22.99302 | 25.56361 | 587.7845 | 71.34515 | 1469.965 | 20.60357 | 51.64787 | 1735.305 | 33.59876 | 59.84864 |  | 56 | 1.5 | 21.99184 | 25.72654 | 565.7739 | 59.55563 | 1270.513 | 21.33322 | 62.43621 | 2227.382 | 35.67452 | 48.55971
|  |  | 1.5 | 1.6 | 432.1 | 14.50195 | 31.65 | 0.79 | 18.57 | 0.52 | 1 | 0.625 |  | 63 | 1.6 | 14.50195 | 31.90203 | 462.6415 | 85.84709 | 1932.606 | 22.51219 | 28.65485 | 1147.52 | 40.04627 | 78.59612 | 45.16378 | 63 | 1.6 | 16.37351 | 31.52832 | 516.2293 | 75.92914 | 1786.743 | 23.53171 | 40.44437 | 1661.608 | 41.08378 | 67.74238 | 51.87549
|  |  | 1.6 | 1.7 | 228.5 | 7.668815 | 39.15 | 0.86 | 17.34 | 0.44 | 1 | 0.5882353 |  | 70 | 1.7 | 7.668815 | 39.48961 | 302.8385 | 93.51591 | 2235.445 | 23.90443 | 14.15291 | 684.8786 | 48.39137 | 89.6815 | 9.152235 | 70 | 1.7 | 13.51015 | 39.30625 | 531.0332 | 89.43928 | 2317.776 | 25.91452 | 24.07086 | 1145.378 | 47.5836 | 82.68421 | 16.20756
|  |  | 1.7 | 1.8 | 44.2 | 1.483421 | 46.87 | 0.98 | 16.9 | 0.39 | 0.5 | 0.5555556 |  | 77 | 1.8 | 1.483421 | 47.33387 | 70.21604 | 94.99933 | 2305.661 | 24.27028 | 6.484092 | 382.0401 | 58.9196 | 94.25762 | 3.466908 | 77 | 1.8 | 2.697416 | 44.33199 | 119.5818 | 92.1367 | 2437.358 | 26.45371 | 10.56072 | 614.3452 | 58.17267 | 90.78799 | 4.792627
|  |  | 1.8 | 2 | 59.1 | 1.983488 | 54.45 | 1.89 | 17.36 | 0.51 | 0 | 0.5 |  | 84 | 2 | 1.983488 | 55.49893 | 110.0814 | 96.98282 | 2415.742 | 24.90897 | 5.000671 | 311.824 | 62.35644 | 95.99107 |  | 84 | 2 | 2.09521 | 52.68847 | 110.3934 | 94.23191 | 2547.751 | 27.03703 | 7.863303 | 494.7634 | 62.92055 | 93.1843
|  |  | 2 | 2.2 | 30.2 | 1.013559 | 56.47 | 1.78 | 20.79 | 0.59 | 0 | 0.4545455 |  | 91 | 2.2 | 1.013559 | 57.49338 | 58.27293 | 97.99638 | 2474.015 | 25.24598 | 3.017184 | 201.7426 | 66.86454 | 97.4896 |  | 91 | 2.2 | 1.833552 | 60.29036 | 110.5455 | 96.06546 | 2658.297 | 27.67172 | 5.768093 | 384.37 | 66.63727 | 95.14868
|  |  | 2.2 | 2.8 | 59.7 | 2.003625 | 70.71 | 1.25 | 18.82 | 0.065 | 0 | 0.3571429 |  | 98 | 2.8 | 2.003625 | 71.60506 | 143.4697 | 100 | 2617.485 | 26.17485 | 2.003625 | 143.4697 | 71.60506 | 98.99819 |  | 98 | 2.8 | 3.93454 | 69.59503 | 273.8244 | 100 | 2932.121 | 29.32121 | 3.93454 | 273.8244 | 69.59503 | 98.03273
Total |  |  |  |  | 2979.6 | 100 | 25.94571 | 0.8232541 | 20.73086 | 0.5264984 | 2.561502
-8 | +2 | 30.75314 | [9 empty] | 1/RD |  |  | -8+2mm | [10 empty] | 30.75314 |  | -8mm+2.0mm Composite | [10 empty] | 30.75314
|  |  | 1.25 | 1.3 | 198.5 | 6.647244 | 5.3 | 0.83 | 29.92 | 0.69 | 8 | 0.7692308 |  | 7 | 1.3 | 6.647244 | 5.344358 | 35.52525 | 6.647244 | 35.52525 | 5.344358 | 100 | 2539.127 | 25.39127 | 3.323622 |  | 7 | 1.3 | 6.647244 | 5.344358 | 35.52525 | 6.647244 | 35.52525 | 5.344358 | 100 | 2539.127 | 25.39127 | 3.323622
|  |  | 1.3 | 1.325 | 127.4 | 4.266292 | 8.67 | 0.89 | 27.97 | 0.67 | 7 | 0.754717 |  | 14 | 1.325 | 4.266292 | 8.747856 | 37.3209 | 10.91354 | 72.84616 | 6.674845 | 93.35276 | 2503.602 | 26.81873 | 8.78039 |  | 14 | 1.325 | 4.266292 | 8.747856 | 37.3209 | 10.91354 | 72.84616 | 6.674845 | 93.35276 | 2503.602 | 26.81873 | 8.78039
|  |  | 1.325 | 1.35 | 205 | 6.864912 | 11.36 | 0.88 | 26.65 | 0.635 | 6 | 0.7407407 |  | 21 | 1.35 | 6.864912 | 11.46086 | 78.67776 | 17.77845 | 151.5239 | 8.522899 | 89.08646 | 2466.281 | 27.68413 | 14.34599 | 28.54799 | 21 | 1.35 | 6.864912 | 11.46086 | 78.67776 | 17.77845 | 151.5239 | 8.522899 | 89.08646 | 2466.281 | 27.68413 | 14.34599 | 28.54799
|  |  | 1.35 | 1.375 | 257.1 | 8.609604 | 13.62 | 0.87 | 25.45 | 0.58 | 5.5 | 0.7272727 |  | 28 | 1.375 | 8.609604 | 13.73953 | 118.2919 | 26.38805 | 269.8159 | 10.22493 | 82.22155 | 2387.604 | 29.03866 | 22.08325 | 34.49869 | 28 | 1.375 | 8.609604 | 13.73953 | 118.2919 | 26.38805 | 269.8159 | 10.22493 | 82.22155 | 2387.604 | 29.03866 | 22.08325 | 34.49869
|  |  | 1.375 | 1.4 | 263 | 8.80718 | 16.15 | 0.9 | 23.83 | 0.55 | 5 | 0.7142857 |  | 35 | 1.4 | 8.80718 | 16.29667 | 143.5277 | 35.19523 | 413.3436 | 11.74431 | 73.61195 | 2269.312 | 30.82803 | 30.79164 | 38.03831 | 35 | 1.4 | 8.80718 | 16.29667 | 143.5277 | 35.19523 | 413.3436 | 11.74431 | 73.61195 | 2269.312 | 30.82803 | 30.79164 | 38.03831
|  |  | 1.4 | 1.425 | 305.1 | 10.217 | 18.17 | 0.88 | 22.28 | 0.54 | 4 | 0.7017544 |  | 42 | 1.425 | 10.217 | 18.33132 | 187.291 | 45.41223 | 600.6346 | 13.22627 | 64.80477 | 2125.784 | 32.80289 | 40.30373 | 44.63532 | 42 | 1.425 | 10.217 | 18.33132 | 187.291 | 45.41223 | 600.6346 | 13.22627 | 64.80477 | 2125.784 | 32.80289 | 40.30373 | 44.63532
|  |  | 1.425 | 1.45 | 310.7 | 10.40453 | 21.1 | 0.94 | 20.71 | 0.52 | 2 | 0.6896552 |  | 49 | 1.45 | 10.40453 | 21.30022 | 221.6187 | 55.81676 | 822.2533 | 14.7313 | 54.58777 | 1938.493 | 35.51149 | 50.61449 | 48.32228 | 49 | 1.45 | 10.40453 | 21.30022 | 221.6187 | 55.81676 | 822.2533 | 14.7313 | 54.58777 | 1938.493 | 35.51149 | 50.61449 | 48.32228
|  |  | 1.45 | 1.5 | 454.1 | 15.20662 | 25.26 | 0.91 | 19.58 | 0.5 | 1.5 | 0.6666667 |  | 56 | 1.5 | 15.20662 | 25.49198 | 387.6467 | 71.02337 | 1209.9 | 17.03524 | 44.18324 | 1716.874 | 38.85804 | 63.42007 |  | 56 | 1.5 | 15.20662 | 25.49198 | 387.6467 | 71.02337 | 1209.9 | 17.03524 | 44.18324 | 1716.874 | 38.85804 | 63.42007
|  |  | 1.5 | 1.6 | 373.1 | 12.49414 | 31.45 | 0.94 | 18.89 | 0.47 | 1 | 0.625 |  | 63 | 1.6 | 12.49414 | 31.74844 | 396.6694 | 83.51751 | 1606.569 | 19.23632 | 28.97663 | 1329.227 | 45.8724 | 77.27044 | 33.96624 | 63 | 1.6 | 12.49414 | 31.74844 | 396.6694 | 83.51751 | 1606.569 | 19.23632 | 28.97663 | 1329.227 | 45.8724 | 77.27044 | 33.96624
|  |  | 1.6 | 1.7 | 187.1 | 6.265488 | 38.53 | 1.07 | 17.97 | 0.61 | 1 | 0.5882353 |  | 70 | 1.7 | 6.265488 | 38.94673 | 244.0203 | 89.783 | 1850.59 | 20.6118 | 16.48249 | 932.558 | 56.57872 | 86.65026 | 7.792512 | 70 | 1.7 | 6.265488 | 38.94673 | 244.0203 | 89.783 | 1850.59 | 20.6118 | 16.48249 | 932.558 | 56.57872 | 86.65026 | 7.792512
|  |  | 1.7 | 1.8 | 45.6 | 1.527024 | 44.81 | 1.16 | 17.83 | 0.63 | 0.5 | 0.5555556 |  | 77 | 1.8 | 1.527024 | 45.3359 | 69.22902 | 91.31003 | 1919.819 | 21.02528 | 10.217 | 688.5378 | 67.39139 | 90.54651 | 3.07749 | 77 | 1.8 | 1.527024 | 45.3359 | 69.22902 | 91.31003 | 1919.819 | 21.02528 | 10.217 | 688.5378 | 67.39139 | 90.54651 | 3.07749
|  |  | 1.8 | 2 | 46.3 | 1.550465 | 51.65 | 2.12 | 18.8 | 1.03 | 0.5 | 0.5 |  | 84 | 2 | 1.550465 | 52.7687 | 81.81604 | 92.86049 | 2001.635 | 21.55529 | 8.689974 | 619.3087 | 71.26704 | 92.08526 |  | 84 | 2 | 1.550465 | 52.7687 | 81.81604 | 92.86049 | 2001.635 | 21.55529 | 8.689974 | 619.3087 | 71.26704 | 92.08526
|  |  | 2 | 2.2 | 43.3 | 1.450003 | 59.21 | 3.37 | 19.62 | 0.655 | 0 | 0.4545455 |  | 91 | 2.2 | 1.450003 | 61.27497 | 88.84891 | 94.31049 | 2090.484 | 22.16597 | 7.139508 | 537.4927 | 75.28427 | 93.58549 |  | 91 | 2.2 | 1.450003 | 61.27497 | 88.84891 | 94.31049 | 2090.484 | 22.16597 | 7.139508 | 537.4927 | 75.28427 | 93.58549
|  |  | 2.2 | 2.8 | 169.9 | 5.689505 | 75.18 | 4.66 | 13.3 | 0.28 | 0 | 0.3571429 |  | 98 | 2.8 | 5.689505 | 78.85463 | 448.6438 | 100 | 2539.127 | 25.39127 | 5.689505 | 448.6438 | 78.85463 | 97.15525 |  | 98 | 2.8 | 5.689505 | 78.85463 | 448.6438 | 100 | 2539.127 | 25.39127 | 5.689505 | 448.6438 | 78.85463 | 97.15525
Total |  |  |  |  | 2986.2 | 100 | 24.9545 | 1.182879 | 21.80111 | 0.5496861 | 3.204055
-2 | +0.5 | 12.97071 | [9 empty] | 1/RD |  |  | -2+0.5mm | [10 empty] | 12.97071 |  | -2mm+0.25mm Composite | [10 empty] | 20.08368
|  |  | 1.25 | 1.3 | 425.3 | 14.23217 | 2.21 | 1.1 | 29.13 | 0.78 | 8.5 | 0.7692308 |  | 7 | 1.3 | 14.23217 | 2.23458 | 31.80293 | 14.23217 | 31.80293 | 2.23458 | 100 | 2315.902 | 23.15902 | 7.116086 |  | 7 | 1.3 | 18.97965 | 2.639735 | 50.10126 | 18.97965 | 50.10126 | 2.639735 | 100 | 2356.576 | 23.56576 | 9.489827
|  |  | 1.3 | 1.325 | 415.7 | 13.91092 | 4.56 | 1.03 | 28.08 | 0.71 | 8 | 0.754717 |  | 14 | 1.325 | 13.91092 | 4.607457 | 64.09396 | 28.14309 | 95.89689 | 3.407475 | 85.76783 | 2284.099 | 26.63119 | 21.18763 |  | 14 | 1.325 | 11.89808 | 5.665075 | 67.40354 | 30.87774 | 117.5048 | 3.805486 | 81.02035 | 2306.475 | 28.46785 | 24.9287
|  |  | 1.325 | 1.35 | 294.2 | 9.845062 | 9.74 | 0.99 | 26.11 | 0.63 | 7.5 | 0.7407407 |  | 21 | 1.35 | 9.845062 | 9.83739 | 96.84972 | 37.98815 | 192.7466 | 5.073861 | 71.85691 | 2220.005 | 30.89481 | 33.06562 | 35.65907 | 21 | 1.35 | 8.415363 | 9.902279 | 83.33127 | 39.2931 | 200.8361 | 5.11123 | 69.12226 | 2239.071 | 32.39291 | 35.08542 | 30.80248
|  |  | 1.35 | 1.375 | 195.8 | 6.55222 | 12.78 | 0.99 | 24.58 | 0.61 | 7 | 0.7272727 |  | 28 | 1.375 | 6.55222 | 12.90779 | 84.57466 | 44.54037 | 277.3213 | 6.22629 | 62.01185 | 2123.156 | 34.2379 | 41.26426 | 28.06278 | 28 | 1.375 | 6.012745 | 12.54686 | 75.44109 | 45.30584 | 276.2772 | 6.098047 | 60.7069 | 2155.74 | 35.51063 | 42.29947 | 24.59361
|  |  | 1.375 | 1.4 | 159.9 | 5.350868 | 15.34 | 1 | 22.85 | 0.58 | 5.5 | 0.7142857 |  | 35 | 1.4 | 5.350868 | 15.49495 | 82.91144 | 49.89124 | 360.2327 | 7.22036 | 55.45963 | 2038.581 | 36.75793 | 47.21581 | 24.12074 | 35 | 1.4 | 4.476293 | 15.28884 | 68.43732 | 49.78214 | 344.7145 | 6.924461 | 54.69416 | 2080.299 | 38.03513 | 47.54399 | 21.30318
|  |  | 1.4 | 1.425 | 188.7 | 6.314627 | 17.72 | 1.03 | 21.47 | 0.52 | 4 | 0.7017544 |  | 42 | 1.425 | 6.314627 | 17.90442 | 113.0597 | 56.20587 | 473.2924 | 8.420694 | 50.10876 | 1955.669 | 39.0285 | 53.04856 | 27.41693 | 42 | 1.425 | 5.689212 | 17.63 | 100.3008 | 55.47135 | 445.0153 | 8.022434 | 50.21786 | 2011.862 | 40.06267 | 52.62674 | 23.68228
|  |  | 1.425 | 1.45 | 176.4 | 5.903022 | 19.79 | 1.04 | 20.58 | 0.49 | 2 | 0.6896552 |  | 49 | 1.45 | 5.903022 | 19.99798 | 118.0485 | 62.10889 | 591.3409 | 9.521035 | 43.79413 | 1842.61 | 42.07435 | 59.15738 | 31.22511 | 49 | 1.45 | 5.124929 | 19.7376 | 101.1538 | 60.59628 | 546.1691 | 9.013245 | 44.52865 | 1911.561 | 42.92879 | 58.03381 | 27.32914
|  |  | 1.45 | 1.5 | 294.3 | 9.848409 | 24 | 1.05 | 19.43 | 0.47 | 1 | 0.6666667 |  | 56 | 1.5 | 9.848409 | 24.25467 | 238.8699 | 71.9573 | 830.2109 | 11.53755 | 37.89111 | 1724.561 | 45.51361 | 67.0331 |  | 56 | 1.5 | 8.391851 | 23.94369 | 200.9318 | 68.98813 | 747.1009 | 10.82941 | 39.40372 | 1810.407 | 45.94508 | 64.7922
|  |  | 1.5 | 1.6 | 273.7 | 9.159054 | 30.47 | 1.17 | 18.69 | 0.46 | 0.5 | 0.625 |  | 63 | 1.6 | 9.159054 | 30.83072 | 282.3802 | 81.11635 | 1112.591 | 13.71599 | 28.0427 | 1485.691 | 52.97961 | 76.53683 | 23.22056 | 63 | 1.6 | 8.123148 | 30.35144 | 246.5493 | 77.11128 | 993.6502 | 12.88593 | 31.01187 | 1609.475 | 51.89869 | 73.0497 | 20.29499
|  |  | 1.6 | 1.7 | 125.9 | 4.213098 | 37.11 | 1.45 | 17.9 | 0.44 | 0 | 0.5882353 |  | 70 | 1.7 | 4.213098 | 37.65601 | 158.6485 | 85.32945 | 1271.24 | 14.89802 | 18.88365 | 1203.311 | 63.72239 | 83.2229 | 5.685507 | 70 | 1.7 | 3.779993 | 37.09076 | 140.2028 | 80.89127 | 1133.853 | 14.017 | 22.88872 | 1362.926 | 59.54575 | 79.00127 | 5.22514
|  |  | 1.7 | 1.8 | 44 | 1.472409 | 41.02 | 1.61 | 17.3 | 0.66 | 0 | 0.5555556 |  | 77 | 1.8 | 1.472409 | 41.69123 | 61.38654 | 86.80186 | 1332.626 | 15.35251 | 14.67055 | 1044.663 | 71.20815 | 86.06566 | 2.583409 | 77 | 1.8 | 1.445147 | 40.85562 | 59.04236 | 82.33642 | 1192.895 | 14.48806 | 19.10873 | 1222.723 | 63.98768 | 81.61384 | 5.243494
|  |  | 1.8 | 2 | 33.2 | 1.111 | 49.07 | 1.57 | 18.22 | 0.82 | 0 | 0.5 |  | 84 | 2 | 1.111 | 49.85269 | 55.38631 | 87.91286 | 1388.012 | 15.7885 | 13.19814 | 983.276 | 74.50111 | 87.35736 |  | 84 | 2 | 3.798347 | 47.93049 | 182.0566 | 86.13476 | 1374.952 | 15.9628 | 17.66358 | 1163.681 | 65.88023 | 84.23559
|  |  | 2 | 2.2 | 42.1 | 1.408828 | 57.21 | 1.65 | 19.53 | 0.68 | 0 | 0.4545455 |  | 91 | 2.2 | 1.408828 | 58.1698 | 81.95123 | 89.32169 | 1469.964 | 16.45696 | 12.08714 | 927.8897 | 76.76669 | 88.61727 |  | 91 | 2.2 | 4.08697 | 57.43772 | 234.7462 | 90.22173 | 1609.698 | 17.84158 | 13.86524 | 981.6243 | 70.79751 | 88.17825
|  |  | 2.2 | 2.8 | 319.1 | 10.67831 | 77.01 | 2.79 | 14.3 | 0.25 | 0 | 0.3571429 |  | 98 | 2.8 | 10.67831 | 79.22024 | 845.9385 | 100 | 2315.902 | 23.15902 | 10.67831 | 845.9385 | 79.22024 | 94.66084 |  | 98 | 2.8 | 9.778266 | 76.38144 | 746.878 | 100 | 2356.576 | 23.56576 | 9.778266 | 746.878 | 76.38144 | 95.11087
Total |  |  |  |  | 2988.3 | 100 | 22.74951 | 1.276088 | 22.66518 | 0.5666275 | 4.328866
-0.5 | +0.25 | 7.112971 | [9 empty] | 1/RD |  |  | -0.5+0.25mm | [10 empty] | 7.112971
|  |  | 1.25 | 1.3 | 305 | 27.63682 | 2.99 | 1 | 29.1 | 0.76 | 8.5 | 0.7692308 |  | 7 | 1.3 | 27.63682 | 3.020202 | 83.46879 | 27.63682 | 83.46879 | 3.020202 | 100 | 2430.747 | 24.30747 | 13.81841
|  |  | 1.3 | 1.325 | 90.8 | 8.227619 | 8.85 | 0.85 | 27.45 | 0.7 | 8 | 0.754717 |  | 14 | 1.325 | 8.227619 | 8.92587 | 73.43865 | 35.86444 | 156.9074 | 4.375014 | 72.36318 | 2347.278 | 32.43746 | 31.75063
|  |  | 1.325 | 1.35 | 64.1 | 5.808264 | 10.02 | 0.82 | 25.75 | 0.65 | 7 | 0.7407407 |  | 21 | 1.35 | 5.808264 | 10.10284 | 58.67998 | 41.67271 | 215.5874 | 5.173348 | 64.13556 | 2273.839 | 35.45365 | 38.76858 | 21.94636
|  |  | 1.35 | 1.375 | 55.5 | 5.028996 | 11.59 | 0.85 | 25.26 | 0.61 | 7 | 0.7272727 |  | 28 | 1.375 | 5.028996 | 11.68936 | 58.78574 | 46.7017 | 274.3732 | 5.875014 | 58.32729 | 2215.159 | 37.97809 | 44.18721 | 18.26749
|  |  | 1.375 | 1.4 | 31.8 | 2.881479 | 14.48 | 0.76 | 23.44 | 0.58 | 5 | 0.7142857 |  | 35 | 1.4 | 2.881479 | 14.59089 | 42.04334 | 49.58318 | 316.4165 | 6.381529 | 53.2983 | 2156.374 | 40.45858 | 48.14244 | 16.16528
|  |  | 1.4 | 1.425 | 50.2 | 4.54875 | 16.81 | 0.74 | 22.1 | 0.53 | 3.5 | 0.7017544 |  | 42 | 1.425 | 4.54875 | 16.93532 | 77.03454 | 54.13193 | 393.451 | 7.268373 | 50.41682 | 2114.33 | 41.937 | 51.85756 | 16.87206
|  |  | 1.425 | 1.45 | 40.9 | 3.706053 | 18.82 | 0.85 | 20.92 | 0.49 | 2 | 0.6896552 |  | 49 | 1.45 | 3.706053 | 18.98134 | 70.34586 | 57.83798 | 463.7969 | 8.018898 | 45.86807 | 2037.296 | 44.41643 | 55.98496 | 20.22472
|  |  | 1.45 | 1.5 | 63.3 | 5.735774 | 22.8 | 0.74 | 20.03 | 0.48 | 1 | 0.6666667 |  | 56 | 1.5 | 5.735774 | 22.96998 | 131.7506 | 63.57376 | 595.5475 | 9.36782 | 42.16202 | 1966.95 | 46.65218 | 60.70587
|  |  | 1.5 | 1.6 | 68.8 | 6.234143 | 28.8 | 0.92 | 19 | 0.47 | 0.5 | 0.625 |  | 63 | 1.6 | 6.234143 | 29.06742 | 181.2104 | 69.8079 | 776.758 | 11.12708 | 36.42624 | 1835.199 | 50.38124 | 66.69083 | 14.96013
|  |  | 1.6 | 1.7 | 33 | 2.990214 | 35.25 | 1.09 | 18.47 | 0.42 | 0.5 | 0.5882353 |  | 70 | 1.7 | 2.990214 | 35.63846 | 106.5666 | 72.79812 | 883.3246 | 12.13389 | 30.1921 | 1653.989 | 54.78217 | 71.30301 | 4.385647
|  |  | 1.7 | 1.8 | 15.4 | 1.395433 | 38.82 | 1.09 | 17.68 | 0.52 | 0 | 0.5555556 |  | 77 | 1.8 | 1.395433 | 39.2478 | 54.76768 | 74.19355 | 938.0922 | 12.64385 | 27.20188 | 1547.422 | 56.88658 | 73.49583 | 10.09424
|  |  | 1.8 | 2 | 96 | 8.698804 | 46.97 | 1.08 | 17.21 | 0.71 | 0 | 0.5 |  | 84 | 2 | 8.698804 | 47.48281 | 413.0437 | 82.89235 | 1351.136 | 16.29989 | 25.80645 | 1492.654 | 57.84036 | 78.54295
|  |  | 2 | 2.2 | 99 | 8.970642 | 56.61 | 1.08 | 18.87 | 0.71 | 0 | 0.4545455 |  | 91 | 2.2 | 8.970642 | 57.22806 | 513.3724 | 91.86299 | 1864.508 | 20.29662 | 17.10765 | 1079.611 | 63.10691 | 87.37767
|  |  | 2.2 | 2.8 | 89.8 | 8.137006 | 68.92 | 0.96 | 25.11 | 0.54 | 0 | 0.3571429 |  | 98 | 2.8 | 8.137006 | 69.58805 | 566.2384 | 100 | 2430.747 | 24.30747 | 8.137006 | 566.2384 | 69.58805 | 95.9315
Total |  |  |  |  | 1103.6 | 100 | 24.06978 | 0.9402863 | 23.88814 | 0.6410846 | 4.246829
Note on I11: Enkhtuvshin Bandikhuu: үр дүн байхгүй
Note on I12: Enkhtuvshin Bandikhuu: үр пүн байхгүй
Note on I13: Enkhtuvshin Bandikhuu: 17.34
Note on I14: Enkhtuvshin Bandikhuu: 25.12
Note on I27: Enkhtuvshin Bandikhuu: 10.03
Note on I77: Enkhtuvshin Bandikhuu: 14.02
Note on I78: Enkhtuvshin Bandikhuu: 11.59
Note on I81: Enkhtuvshin Bandikhuu: 8.82

## Froth Flotation
Sample Name: |  | PR8_B35_4AL_01-08
Sample Description: |  | -0.25мм Froth Flotation
Reported date:
Reported to:
Sampled date:
Size Fraction, mm |  | Mass % of overall | Fractional | [6 empty] | Cum Floats
|  |  | Mass |  | Ash, dry | Q of mass, | IM, | Vol, % ad | CSN | Mass, | Q of mass, | Ash, dry
|  |  | gram | (%) | (%) | (%) | (%) | (%) |  | (%) | (%) | (%)
-0.25 | +0 | 9.623431
|  | C1 | 145.6 | 41.68337 | 11.8 | 491.8637 | 0.9 | 25.84 | 7 | 41.68337 | 491.8637 | 11.8
|  | C2 | 90.8 | 25.99485 | 13.21 | 343.3919 | 0.85 | 25.18 | 7 | 67.67821 | 835.2557 | 12.34157
|  | C3 | 65.2 | 18.6659 | 14.91 | 278.3086 | 0.86 | 25.99 | 7 | 86.34412 | 1113.564 | 12.89682
|  | C4 | 3.4 | 0.9733753 | 32.46 | 31.59576 | 0.93 | 23 | 0 | 87.31749 | 1145.16 | 13.1149
|  | T1 | 40 | 11.45147 | 62.93 | 720.6413 | 1.02 | 21.75 | 0 | 98.76897 | 1865.801 | 18.89056
|  | T2 | 4.3 | 1.231033 | 74.65 | 91.89665 | 1.01 | 20.75 | 0 | 100 | 1957.698 | 19.57698
Total |  |  | 349.3 | 100
Note on G12: Enkhtuvshin Bandikhuu: 14.91
Note on G13: Enkhtuvshin Bandikhuu: 13.21
Note on J14: Enkhtuvshin Bandikhuu: үр дүн байхгүй
Note on G15: Enkhtuvshin Bandikhuu: 74.65
Note on J15: Enkhtuvshin Bandikhuu: 20.75
Note on G16: Enkhtuvshin Bandikhuu: 62.93
Note on J16: Enkhtuvshin Bandikhuu: үр дүн байхгүй

## Composite Product Analysis
Sample Name:
Sample Description:
Reported date:
Reported to:
Sampled date:
Sample ID | Sample Name_Composite Product
Initial Mass, kg
TM, %
IM, % | -
Ash, ad % | -
Vol, ad, %
CSN,
G index
Sulphur, ad %
TRD
Petrograph
Mean Maximum Reflactance (RoMax )
Random Reflactance
Vitrinite
Liptinite
Inertinite

## Summary
Washability summary
Size | Wt % of overall | Float SG | Yield % | Ash %
-50 x 8mm | 39.53975 | 2 | 5 | 12
8 x 2mm | 30.75314 | 1.47 | 37 | 12
2 x 0.250mm | 20.08368 | 1.8 | 19 | 3.8
0.250mm x 0 | 9.623431 |  | 41.68 | 11.8
Total | 100 |  | 21.18259 | 10.48495
LIMN Simulation
UHG 2019 Blend - 100% 4AL
Coking Product | 855
| TPH (ad) | Ash (dry) | Surface Moisture | Total Moisture | TPH (ar) | Ash (ar) | Ash (ad) | Volatiles (ad) | Sulphur (ad) | CSN | kcal/kg (ar)
Coarse Coal Product | 117.8476 | 12.42632 | 3 | 3.6305 | 121.4923 | 11.97519 | 12.34555 |  | 29.47078 | 5.791222 | 0 | 13.78%
13c Fine Coal Product | 3.391165 | 9.246553 | 12 | 12.572 | 3.853596 | 8.084076 | 9.18645 |  | 29.66392 | 6.937337 | 0 | 0.3966%
17 Ultra Fine Product | 55.26458 | 7.782511 | 25 | 25.4875 | 73.68611 | 5.798944 | 7.731925 |  | 29.76246 | 7.386011 | 0 | 6.464%
Coking Product | 176.5033 | 10.91122 | 11.31915 | 11.89557 | 199.032 | 9.613265 | 10.84029 |  | 29.56582 | 6.312583 | 0
Primary Product Yield | 20.64%
Middlings/Thermal Secondary Product
| TPH (ad) | Ash (dry) | Surface Moisture | Total Moisture | TPH (ar) | Ash (ar) | Ash (ad) | Volatiles (ad) | Sulphur (ad) | CSN | kcal/kg (ar)
Middlings Product | 249.9655 | 24.9308 | 3 | 3.6305 | 257.6964 | 24.02569 | 24.76875 |  | 27.07831 | 1.870397 | 0
Secondary Product Yield | 29.24%
Inherent Moisture |  |  | 0.65
Ash-Yield Equation
| ROM ash, % | Yield, %
| 26.22 | 20.6%
| 17.76429 | 79.05%
| 20.18805 | 74.83%
| 22.28315 | 71.15%
| 24.12671 | 67.88%
| 25.7714 | 64.95%
Note on C3: Dolgor Daalkhai: insert it from Float Sink sheet
Note on D3: Dolgor Daalkhai: insert it from float sink sheet
Note on E3: Dolgor Daalkhai: Insert it from Float sink sheet
Note on C6: Dolgor Daalkhai: Insert it from Froth flotation sheet
Note on D6: Dolgor Daalkhai: Insert it from Froth flotation sheet
Note on E6: Dolgor Daalkhai: Insert it from Froth flotation sheet