## Float sink
Sample Name: |  | PR8_B35_4AU_01-08
Sample Description: |  | In-Pit Sample
Reported date:
Reported to:
Sampled date: |  | 2019-07-22 | [12 empty] | 1 | 2 | 3 | 4 | 5 | 6 | 7 | 8 | 9 | 10 | 11 | 12 |  | 1 | 2 | 3 | 4 | 5 | 6 | 7 | 8 | 9 | 10 | 11 | 12
[5 empty] | Individual | [10 empty] | Fractional |  |  | Cum. Floats |  |  | Cum. Sink | [6 empty] | Fractional |  |  | Cum. Floats |  |  | Cum. Sink
Size Fraction, mm |  | Mass % of overall | Density Fraction |  | Mass |  | Ash, ad | IM, | Vol, % ad | Sulphur, ad % | CSN |  |  | SG | RD | Mass, | Ash, dry | Q. of Mass, | Mass, % | Q. of Mass, | Ash, % dry | Mass, % | Q. of Mass, | Ash, % dry | Cum Mass % @ mid-density range | Near-Gravity material (Mass %) | SG | RD | Mass, | Ash, dry | Q. of Mass, | Mass, % | Q. of Mass, | Ash, % dry | Mass, % | Q. of Mass, | Ash, % dry | Cum Mass % @ mid-density range | Near-Gravity material (Mass %)
|  |  | Sink | Float | gram | (%) | (%) | % | % | [6 empty] | % | % | (2)*(3) | Sum (2) â | Sum (4) â | (6)/(5) | Sum (2) á | Sum (4) á | (9)/(8) | (5)-(2)/2 | RD+0.1 Sum (2) RD-0.1 |  |  | % | % | (2)*(3) | Sum (2) â | Sum (4) â | (6)/(5) | Sum (2) á | Sum (4) á | (9)/(8) | (5)-(2)/2 | RD+0.1 Sum (2) RD-0.1
-50 | +16 | 11.70431 | [9 empty] | 1/RD |  |  | -50mm+16mm | [10 empty] | 11.70431 |  | -50mm+0.25mm Composite | [10 empty] | 87.47433
|  |  | 1.25 | 1.3 | 154.5 | 3.124242 | 11.45 | 0.8 | 24.7 | 0.62 | 7 | 0.7692308 |  | 7 | 1.3 | 3.124242 | 11.54234 | 36.06106 | 3.124242 | 36.06106 | 11.54234 | 100 | 2950.137 | 29.50137 | 1.562121 |  | 7 | 1.3 | 17.44988 | 5.492456 | 95.8427 | 17.44988 | 95.8427 | 5.492456 | 100 | 2475.621 | 24.75621 | 8.724941
|  |  | 1.3 | 1.325 | 24.3 | 0.4913856 | 13.81 | 0.73 | 23.76 | 0.6 | 6.5 | 0.754717 |  | 14 | 1.325 | 0.4913856 | 13.91155 | 6.835937 | 3.615627 | 42.89699 | 11.86433 | 96.87576 | 2914.076 | 30.08055 | 3.369934 |  | 14 | 1.325 | 4.45139 | 9.925126 | 44.1806 | 21.90127 | 140.0233 | 6.393387 | 82.55012 | 2379.779 | 28.82829 | 19.67558
|  |  | 1.325 | 1.35 | 139.2 | 2.814851 | 16.35 | 0.7 | 22.59 | 0.58 | 5 | 0.7407407 |  | 21 | 1.35 | 2.814851 | 16.46526 | 46.34724 | 6.430478 | 89.24423 | 13.87832 | 96.38437 | 2907.24 | 30.16298 | 5.023053 | 13.21281 | 21 | 1.35 | 6.973895 | 13.37907 | 93.30422 | 28.87517 | 233.3275 | 8.08056 | 78.09873 | 2335.598 | 29.90571 | 25.38822 | 28.27362
|  |  | 1.35 | 1.375 | 155.7 | 3.148508 | 16.76 | 0.7 | 22.02 | 0.61 | 4 | 0.7272727 |  | 28 | 1.375 | 3.148508 | 16.87815 | 53.14097 | 9.578986 | 142.3852 | 14.86433 | 93.56952 | 2860.893 | 30.57505 | 8.004732 | 29.02208 | 28 | 1.375 | 8.057009 | 15.37311 | 123.8613 | 36.93218 | 357.1888 | 9.67148 | 71.12483 | 2242.294 | 31.52617 | 32.90367 | 34.24529
|  |  | 1.375 | 1.4 | 334.2 | 6.758068 | 19.25 | 0.69 | 20.07 | 0.59 | 1.5 | 0.7142857 |  | 35 | 1.4 | 6.758068 | 19.38375 | 130.9967 | 16.33705 | 273.3819 | 16.73386 | 90.42101 | 2807.752 | 31.05199 | 12.95802 | 37.85489 | 35 | 1.4 | 8.791326 | 17.50583 | 153.8994 | 45.7235 | 511.0882 | 11.1778 | 63.06782 | 2118.432 | 33.58975 | 41.32784 | 36.78526
|  |  | 1.4 | 1.425 | 806.1 | 16.30066 | 20.04 | 0.96 | 22.19 | 0.65 | 1.5 | 0.7017544 |  | 42 | 1.425 | 16.30066 | 20.23425 | 329.8315 | 32.63771 | 603.2134 | 18.4821 | 83.66295 | 2676.755 | 31.99452 | 24.48738 | 58.32727 | 42 | 1.425 | 10.42306 | 20.5297 | 213.9823 | 56.14656 | 725.0706 | 12.91389 | 54.2765 | 1964.533 | 36.19491 | 50.93503 | 39.54726
|  |  | 1.425 | 1.45 | 576 | 11.64766 | 21.93 | 0.7 | 19.3 | 0.52 | 1 | 0.6896552 |  | 49 | 1.45 | 11.64766 | 22.08459 | 257.2338 | 44.28537 | 860.4472 | 19.4296 | 67.36229 | 2346.924 | 34.84032 | 38.46154 | 70.28836 | 49 | 1.45 | 9.51386 | 22.46981 | 213.7746 | 65.66042 | 938.8452 | 14.29849 | 43.85344 | 1750.551 | 39.91821 | 60.90349 | 39.84045
|  |  | 1.45 | 1.5 | 1168.1 | 23.62088 | 24.92 | 0.76 | 18.71 | 0.62 | 1 | 0.6666667 |  | 56 | 1.5 | 23.62088 | 25.11084 | 593.1403 | 67.90625 | 1453.588 | 21.4058 | 55.71463 | 2089.69 | 37.50702 | 56.09581 |  | 56 | 1.5 | 10.81901 | 26.06003 | 281.9436 | 76.47943 | 1220.789 | 15.96232 | 34.33958 | 1536.776 | 44.75233 | 71.06993
|  |  | 1.5 | 1.6 | 925.7 | 18.71916 | 32.03 | 0.86 | 17.55 | 0.6 | 1 | 0.625 |  | 63 | 1.6 | 18.71916 | 32.30785 | 604.7758 | 86.62541 | 2058.363 | 23.76166 | 32.09375 | 1496.55 | 46.63057 | 77.26583 | 46.03049 | 63 | 1.6 | 9.084519 | 33.32423 | 302.7346 | 85.56395 | 1523.523 | 17.80567 | 23.52057 | 1254.833 | 53.35043 | 81.02169 | 22.19184
|  |  | 1.6 | 1.7 | 182.5 | 3.690447 | 39.84 | 0.89 | 16.81 | 0.5 | 0.5 | 0.5882353 |  | 70 | 1.7 | 3.690447 | 40.19776 | 148.3477 | 90.31586 | 2206.711 | 24.43326 | 13.37459 | 891.7739 | 66.67675 | 88.47064 | 4.539756 | 70 | 1.7 | 2.288316 | 40.35957 | 92.35546 | 87.85227 | 1615.879 | 18.39314 | 14.43605 | 952.0979 | 65.9528 | 86.70811 | 4.256227
|  |  | 1.7 | 1.8 | 42 | 0.8493084 | 45.53 | 0.91 | 15.87 | 2.08 | 0.5 | 0.5555556 |  | 77 | 1.8 | 0.8493084 | 45.94813 | 39.02413 | 91.16517 | 2245.735 | 24.6337 | 9.684138 | 743.4262 | 76.76741 | 90.74052 | 1.69255 | 77 | 1.8 | 1.967911 | 53.1233 | 104.5419 | 89.82018 | 1720.421 | 19.15406 | 12.14773 | 859.7425 | 70.77389 | 88.83622 | 4.459309
|  |  | 1.8 | 2 | 41.7 | 0.8432419 | 61.92 | 0.97 | 12.12 | 1.55 | 0 | 0.5 |  | 84 | 2 | 0.8432419 | 62.52651 | 52.72497 | 92.00841 | 2298.46 | 24.98098 | 8.83483 | 704.4021 | 79.73013 | 91.58679 |  | 84 | 2 | 2.491398 | 61.56466 | 153.3821 | 92.31157 | 1873.803 | 20.29868 | 10.17982 | 755.2005 | 74.18601 | 91.06588
|  |  | 2 | 2.2 | 115.2 | 2.329532 | 74.31 | 1.13 | 10.69 | 0.35 | 0 | 0.4545455 |  | 91 | 2.2 | 2.329532 | 75.1593 | 175.086 | 94.33794 | 2473.546 | 26.22006 | 7.991588 | 651.6771 | 81.54539 | 93.17318 |  | 91 | 2.2 | 2.460151 | 72.46747 | 178.2809 | 94.77173 | 2052.084 | 21.65291 | 7.688426 | 601.8185 | 78.27591 | 93.54165
|  |  | 2.2 | 2.8 | 280 | 5.662056 | 83.39 | 0.93 | 11.63 | 0.9 | 0 | 0.3571429 |  | 98 | 2.8 | 5.662056 | 84.17281 | 476.5912 | 100 | 2950.137 | 29.50137 | 5.662056 | 476.5912 | 84.17281 | 97.16897 |  | 98 | 2.8 | 5.228275 | 81.00905 | 423.5376 | 100 | 2475.621 | 24.75621 | 5.228275 | 423.5376 | 81.00905 | 97.38586
Total |  |  |  |  | 4945.2 | 100 | 29.24925 | 0.8232126 | 18.90863 | 0.6313098 | 1.425777 |  | 0 | 100
-16 | +8 | 13.14168 | [9 empty] | 1/RD |  |  | -16+8mm | [10 empty] | 13.14168 |  | -50mm+8.0mm Composite | [10 empty] | 24.846
|  |  | 1.25 | 1.3 | 129.7 | 2.620943 | 10.35 | 0.69 | 25.38 | 0.62 | 6.5 | 0.7692308 |  | 7 | 1.3 | 2.620943 | 10.42191 | 27.31524 | 2.620943 | 27.31524 | 10.42191 | 100 | 2889.396 | 28.89396 | 1.310472 |  | 7 | 1.3 | 2.858034 | 10.99888 | 31.43517 | 2.858034 | 31.43517 | 10.99888 | 100 | 2918.01 | 29.1801 | 1.429017
|  |  | 1.3 | 1.325 | 134.3 | 2.713899 | 12.5 | 0.74 | 24.45 | 0.61 | 6 | 0.754717 |  | 14 | 1.325 | 2.713899 | 12.59319 | 34.17664 | 5.334842 | 61.49188 | 11.52647 | 97.37906 | 2862.081 | 29.39114 | 3.977893 |  | 14 | 1.325 | 1.66693 | 12.77627 | 21.29714 | 4.524964 | 52.73231 | 11.65364 | 97.14197 | 2886.575 | 29.71501 | 3.691499
|  |  | 1.325 | 1.35 | 311.2 | 6.288647 | 16.76 | 0.87 | 23.01 | 1.33 | 6 | 0.7407407 |  | 21 | 1.35 | 6.288647 | 16.90709 | 106.3227 | 11.62349 | 167.8146 | 14.43754 | 94.66516 | 2827.904 | 29.87271 | 8.479166 | 28.85058 | 21 | 1.35 | 4.652231 | 16.78116 | 78.06982 | 9.177195 | 130.8021 | 14.25295 | 95.47504 | 2865.277 | 30.01075 | 6.851079 | 21.48403
|  |  | 1.35 | 1.375 | 500.1 | 10.10589 | 17.43 | 0.69 | 22.01 | 0.59 | 3.5 | 0.7272727 |  | 28 | 1.375 | 10.10589 | 17.5511 | 177.3695 | 21.72938 | 345.1841 | 15.8856 | 88.37651 | 2721.582 | 30.79531 | 16.67643 | 39.06964 | 28 | 1.375 | 6.828445 | 17.40493 | 118.8486 | 16.00564 | 249.6507 | 15.59767 | 90.82281 | 2787.208 | 30.68841 | 12.59142 | 34.33649
|  |  | 1.375 | 1.4 | 482.1 | 9.742149 | 19.38 | 0.74 | 20.52 | 0.59 | 2 | 0.7142857 |  | 35 | 1.4 | 9.742149 | 19.52448 | 190.2104 | 31.47153 | 535.3945 | 17.01203 | 78.27062 | 2544.212 | 32.50533 | 26.60045 | 46.30603 | 35 | 1.4 | 8.336425 | 19.47074 | 162.3163 | 24.34206 | 411.9671 | 16.92408 | 83.99436 | 2668.359 | 31.76831 | 20.17385 | 42.32491
|  |  | 1.4 | 1.425 | 640 | 12.93295 | 21.91 | 0.96 | 20.11 | 0.61 | 2 | 0.7017544 |  | 42 | 1.425 | 12.93295 | 22.12237 | 286.1076 | 44.40448 | 821.5021 | 18.50043 | 68.52847 | 2354.002 | 34.35071 | 37.938 | 49.52916 | 42 | 1.425 | 14.51939 | 21.12381 | 306.7048 | 38.86145 | 718.6719 | 18.49318 | 75.65794 | 2506.043 | 33.12333 | 31.60176 | 53.67372
|  |  | 1.425 | 1.45 | 669.3 | 13.52504 | 21.99 | 0.7 | 19.43 | 0.57 | 1 | 0.6896552 |  | 49 | 1.45 | 13.52504 | 22.14502 | 299.5122 | 57.92952 | 1121.014 | 19.35135 | 55.59552 | 2067.894 | 37.19534 | 51.167 | 52.47747 | 49 | 1.45 | 12.64065 | 22.11879 | 279.5959 | 51.50211 | 998.2678 | 19.38305 | 61.13855 | 2199.338 | 35.97302 | 45.18178 | 60.86772
|  |  | 1.45 | 1.5 | 659.6 | 13.32902 | 25.97 | 0.97 | 18.92 | 0.73 | 1 | 0.6666667 |  | 56 | 1.5 | 13.32902 | 26.22438 | 349.5453 | 71.25854 | 1470.56 | 20.63696 | 42.07048 | 1768.382 | 42.03379 | 64.59403 |  | 56 | 1.5 | 18.17726 | 25.54273 | 464.2967 | 69.67936 | 1462.564 | 20.98992 | 48.49789 | 1919.742 | 39.58403 | 60.59073
|  |  | 1.5 | 1.6 | 628 | 12.69046 | 31.69 | 0.72 | 18.25 | 0.58 | 0.5 | 0.625 |  | 63 | 1.6 | 12.69046 | 31.91982 | 405.0772 | 83.949 | 1875.637 | 22.34257 | 28.74146 | 1418.837 | 49.3655 | 77.60377 | 29.43661 | 63 | 1.6 | 15.53043 | 32.14014 | 499.1501 | 85.20979 | 1961.715 | 23.02217 | 30.32064 | 1455.445 | 48.0018 | 77.44458 | 37.25356
|  |  | 1.6 | 1.7 | 169.1 | 3.417128 | 40.29 | 0.93 | 16.71 | 0.61 | 0.5 | 0.5882353 |  | 70 | 1.7 | 3.417128 | 40.66821 | 138.9685 | 87.36612 | 2014.605 | 23.05934 | 16.051 | 1013.76 | 63.15864 | 85.65756 | 5.474276 | 70 | 1.7 | 3.545882 | 40.43756 | 143.3868 | 88.75567 | 2105.101 | 23.71794 | 14.79021 | 956.2953 | 64.65731 | 86.98273 | 5.034047
|  |  | 1.7 | 1.8 | 101.8 | 2.057147 | 48.79 | 0.96 | 15.5 | 0.73 | 0.5 | 0.5555556 |  | 77 | 1.8 | 2.057147 | 49.26292 | 101.3411 | 89.42327 | 2115.946 | 23.66214 | 12.63388 | 874.791 | 69.2417 | 88.3947 | 4.338601 | 77 | 1.8 | 1.488165 | 48.37175 | 71.98517 | 90.24384 | 2177.087 | 24.12449 | 11.24433 | 812.9084 | 72.29496 | 89.49975 | 3.092114
|  |  | 1.8 | 2 | 112.9 | 2.281453 | 59.97 | 1.23 | 13.39 | 0.86 | 0 | 0.5 |  | 84 | 2 | 2.281453 | 60.71682 | 138.5226 | 91.70472 | 2254.469 | 24.584 | 10.57673 | 773.4499 | 73.12752 | 90.564 |  | 84 | 2 | 1.603949 | 61.165 | 98.10553 | 91.84778 | 2275.192 | 24.77133 | 9.756165 | 740.9233 | 75.94411 | 91.04581
|  |  | 2 | 2.2 | 94 | 1.899527 | 68.92 | 1.19 | 11.67 | 0.77 | 0 | 0.4545455 |  | 91 | 2.2 | 1.899527 | 69.75003 | 132.4921 | 93.60425 | 2386.961 | 25.50056 | 8.295275 | 634.9274 | 76.54084 | 92.65449 |  | 91 | 2.2 | 2.102091 | 72.5739 | 152.557 | 93.94988 | 2427.749 | 25.8409 | 8.152216 | 642.8177 | 78.8519 | 92.89883
|  |  | 2.2 | 2.8 | 316.5 | 6.395748 | 77.67 | 1.13 | 11.21 | 0.95 | 0 | 0.3571429 |  | 98 | 2.8 | 6.395748 | 78.5577 | 502.4353 | 100 | 2889.396 | 28.89396 | 6.395748 | 502.4353 | 78.5577 | 96.80213 |  | 98 | 2.8 | 6.050125 | 81.03317 | 490.2608 | 100 | 2918.01 | 29.1801 | 6.050125 | 490.2608 | 81.03317 | 96.97494
Total |  |  |  |  | 4948.6 | 100 | 28.63025 | 0.8486616 | 19.19973 | 0.6913054 | 1.877086
-8 | +2 | 33.05955 | [9 empty] | 1/RD |  |  | -8+2mm | [10 empty] | 33.05955 |  | -8mm+2.0mm Composite | [10 empty] | 33.05955
|  |  | 1.25 | 1.3 | 702.5 | 14.19909 | 5.95 | 0.65 | 27.5 | 0.63 | 8 | 0.7692308 |  | 7 | 1.3 | 14.19909 | 5.988928 | 85.03733 | 14.19909 | 85.03733 | 5.988928 | 100 | 2524.924 | 25.24924 | 7.099545 |  | 7 | 1.3 | 14.19909 | 5.988928 | 85.03733 | 14.19909 | 85.03733 | 5.988928 | 100 | 2524.924 | 25.24924 | 7.099545
|  |  | 1.3 | 1.325 | 225.3 | 4.553815 | 8.24 | 0.5 | 26.55 | 0.6 | 7 | 0.754717 |  | 14 | 1.325 | 4.553815 | 8.281407 | 37.712 | 18.75291 | 122.7493 | 6.545616 | 85.80091 | 2439.887 | 28.43661 | 16.476 |  | 14 | 1.325 | 4.553815 | 8.281407 | 37.712 | 18.75291 | 122.7493 | 6.545616 | 85.80091 | 2439.887 | 28.43661 | 16.476
|  |  | 1.325 | 1.35 | 407.5 | 8.236483 | 12.32 | 0.48 | 24.41 | 0.55 | 6 | 0.7407407 |  | 21 | 1.35 | 8.236483 | 12.37942 | 101.9629 | 26.98939 | 224.7122 | 8.325947 | 81.24709 | 2402.175 | 29.56628 | 22.87115 | 33.19454 | 21 | 1.35 | 8.236483 | 12.37942 | 101.9629 | 26.98939 | 224.7122 | 8.325947 | 81.24709 | 2402.175 | 29.56628 | 22.87115 | 33.19454
|  |  | 1.35 | 1.375 | 466.2 | 9.422941 | 14.24 | 0.51 | 23.55 | 0.57 | 5 | 0.7272727 |  | 28 | 1.375 | 9.422941 | 14.313 | 134.8705 | 36.41233 | 359.5827 | 9.875302 | 73.01061 | 2300.212 | 31.50517 | 31.70086 | 40 | 28 | 1.375 | 9.422941 | 14.313 | 134.8705 | 36.41233 | 359.5827 | 9.875302 | 73.01061 | 2300.212 | 31.50517 | 31.70086 | 40
|  |  | 1.375 | 1.4 | 543.3 | 10.9813 | 16.47 | 0.5 | 22.27 | 0.58 | 4.5 | 0.7142857 |  | 35 | 1.4 | 10.9813 | 16.55276 | 181.7709 | 47.39363 | 541.3537 | 11.4225 | 63.58767 | 2165.341 | 34.05285 | 41.90298 | 41.86559 | 35 | 1.4 | 10.9813 | 16.55276 | 181.7709 | 47.39363 | 541.3537 | 11.4225 | 63.58767 | 2165.341 | 34.05285 | 41.90298 | 41.86559
|  |  | 1.4 | 1.425 | 562 | 11.35927 | 20.16 | 0.71 | 21.01 | 0.57 | 2 | 0.7017544 |  | 42 | 1.425 | 11.35927 | 20.30416 | 230.6405 | 58.75291 | 771.9941 | 13.13968 | 52.60637 | 1983.57 | 37.7059 | 53.07327 | 42.25973 | 42 | 1.425 | 11.35927 | 20.30416 | 230.6405 | 58.75291 | 771.9941 | 13.13968 | 52.60637 | 1983.57 | 37.7059 | 53.07327 | 42.25973
|  |  | 1.425 | 1.45 | 499.8 | 10.10207 | 22.51 | 0.55 | 20.41 | 0.56 | 1.5 | 0.6896552 |  | 49 | 1.45 | 10.10207 | 22.63449 | 228.6552 | 68.85498 | 1000.649 | 14.53271 | 41.24709 | 1752.93 | 42.49826 | 63.80394 | 38.20313 | 49 | 1.45 | 10.10207 | 22.63449 | 228.6552 | 68.85498 | 1000.649 | 14.53271 | 41.24709 | 1752.93 | 42.49826 | 63.80394 | 38.20313
|  |  | 1.45 | 1.5 | 485.7 | 9.817079 | 27.34 | 0.55 | 19.2 | 0.67 | 1 | 0.6666667 |  | 56 | 1.5 | 9.817079 | 27.4912 | 269.8833 | 78.67206 | 1270.533 | 16.14973 | 31.14502 | 1524.275 | 48.9412 | 73.76352 |  | 56 | 1.5 | 9.817079 | 27.4912 | 269.8833 | 78.67206 | 1270.533 | 16.14973 | 31.14502 | 1524.275 | 48.9412 | 73.76352
|  |  | 1.5 | 1.6 | 342.6 | 6.924709 | 34.87 | 0.7 | 18.63 | 0.68 | 1 | 0.625 |  | 63 | 1.6 | 6.924709 | 35.11581 | 243.1668 | 85.59677 | 1513.699 | 17.68407 | 21.32794 | 1254.391 | 58.81445 | 82.13441 | 18.10409 | 63 | 1.6 | 6.924709 | 35.11581 | 243.1668 | 85.59677 | 1513.699 | 17.68407 | 21.32794 | 1254.391 | 58.81445 | 82.13441 | 18.10409
|  |  | 1.6 | 1.7 | 67.4 | 1.362304 | 42.16 | 0.82 | 17.63 | 0.74 | 0.5 | 0.5882353 |  | 70 | 1.7 | 1.362304 | 42.50857 | 57.9096 | 86.95907 | 1571.609 | 18.07297 | 14.40323 | 1011.225 | 70.20816 | 86.27792 | 3.591713 | 70 | 1.7 | 1.362304 | 42.50857 | 57.9096 | 86.95907 | 1571.609 | 18.07297 | 14.40323 | 1011.225 | 70.20816 | 86.27792 | 3.591713
|  |  | 1.7 | 1.8 | 110.3 | 2.229409 | 58.25 | 0.9 | 15.11 | 1.25 | 0 | 0.5555556 |  | 77 | 1.8 | 2.229409 | 58.77901 | 131.0424 | 89.18848 | 1702.652 | 19.09049 | 13.04093 | 953.315 | 73.10176 | 88.07377 | 4.897423 | 77 | 1.8 | 2.229409 | 58.77901 | 131.0424 | 89.18848 | 1702.652 | 19.09049 | 13.04093 | 953.315 | 73.10176 | 88.07377 | 4.897423
|  |  | 1.8 | 2 | 132 | 2.668014 | 62.63 | 0.86 | 14.78 | 1.29 | 0 | 0.5 |  | 84 | 2 | 2.668014 | 63.17329 | 168.5472 | 91.85649 | 1871.199 | 20.37089 | 10.81152 | 822.2725 | 76.05521 | 90.52249 |  | 84 | 2 | 2.668014 | 63.17329 | 168.5472 | 91.85649 | 1871.199 | 20.37089 | 10.81152 | 822.2725 | 76.05521 | 90.52249
|  |  | 2 | 2.2 | 146.6 | 2.963113 | 74.03 | 0.96 | 11.49 | 1 | 0 | 0.4545455 |  | 91 | 2.2 | 2.963113 | 74.74758 | 221.4855 | 94.81961 | 2092.684 | 22.07016 | 8.143507 | 653.7253 | 80.27565 | 93.33805 |  | 91 | 2.2 | 2.963113 | 74.74758 | 221.4855 | 94.81961 | 2092.684 | 22.07016 | 8.143507 | 653.7253 | 80.27565 | 93.33805
|  |  | 2.2 | 2.8 | 256.3 | 5.180394 | 82.67 | 0.92 | 10.91 | 1.42 | 0 | 0.3571429 |  | 98 | 2.8 | 5.180394 | 83.43763 | 432.2398 | 100 | 2524.924 | 25.24924 | 5.180394 | 432.2398 | 83.43763 | 97.4098 |  | 98 | 2.8 | 5.180394 | 83.43763 | 432.2398 | 100 | 2524.924 | 25.24924 | 5.180394 | 432.2398 | 83.43763 | 97.4098
Total |  |  |  |  | 4947.5 | 100 | 25.06808 | 0.6265269 | 21.28933 | 0.6892208 | 3.467135
-2 | +0.5 | 23.40862 | [9 empty] | 1/RD |  |  | -2+0.5mm | [10 empty] | 23.40862 |  | -2mm+0.25mm Composite | [10 empty] | 29.56879
|  |  | 1.25 | 1.3 | 833.1 | 27.23973 | 3.3 | 1.06 | 28.54 | 0.84 | 9 | 0.7692308 |  | 7 | 1.3 | 27.23973 | 3.335355 | 90.85417 | 27.23973 | 90.85417 | 3.335355 | 100 | 2062.322 | 20.62322 | 13.61987 |  | 7 | 1.3 | 33.34565 | 4.859522 | 162.0439 | 33.34565 | 162.0439 | 4.859522 | 100 | 2048.769 | 20.48769 | 16.67283
|  |  | 1.3 | 1.325 | 186.5 | 6.09796 | 7.93 | 1.13 | 26.63 | 0.69 | 8 | 0.754717 |  | 14 | 1.325 | 6.09796 | 8.020633 | 48.9095 | 33.33769 | 139.7637 | 4.192362 | 72.76027 | 1971.468 | 27.09539 | 30.28871 |  | 14 | 1.325 | 6.676593 | 10.58045 | 70.64133 | 40.02224 | 232.6852 | 5.813898 | 66.65435 | 1886.725 | 28.3061 | 36.68395
|  |  | 1.325 | 1.35 | 220.6 | 7.212922 | 10.58 | 0.78 | 25.6 | 0.63 | 7 | 0.7407407 |  | 21 | 1.35 | 7.212922 | 10.66317 | 76.91263 | 40.55061 | 216.6763 | 5.343354 | 66.66231 | 1922.558 | 28.84026 | 36.94415 | 28.95632 | 21 | 1.35 | 7.513095 | 12.83419 | 96.42448 | 47.53534 | 329.1097 | 6.923475 | 59.97776 | 1816.084 | 30.27928 | 43.77879 | 28.4769
|  |  | 1.35 | 1.375 | 244.6 | 7.997646 | 13.05 | 1.09 | 24.02 | 0.59 | 5 | 0.7272727 |  | 28 | 1.375 | 7.997646 | 13.19381 | 105.5194 | 48.54826 | 322.1957 | 6.636607 | 59.44939 | 1845.645 | 31.04566 | 44.54944 | 29.70507 | 28 | 1.375 | 7.562156 | 15.30838 | 115.7643 | 55.09749 | 444.8741 | 8.074306 | 52.46466 | 1719.659 | 32.77747 | 51.31642 | 27.73458
|  |  | 1.375 | 1.4 | 233.9 | 7.64779 | 15.32 | 1.1 | 23.25 | 0.53 | 4.5 | 0.7142857 |  | 35 | 1.4 | 7.64779 | 15.49039 | 118.4673 | 56.19605 | 440.663 | 7.84153 | 51.45174 | 1740.126 | 33.82055 | 52.37216 | 29.73123 | 35 | 1.4 | 6.725054 | 17.19912 | 115.665 | 61.82255 | 560.5391 | 9.066904 | 44.90251 | 1603.895 | 35.71949 | 58.46002 | 26.45032
|  |  | 1.4 | 1.425 | 209.4 | 6.846717 | 18.01 | 1.04 | 21.68 | 0.58 | 3 | 0.7017544 |  | 42 | 1.425 | 6.846717 | 18.19927 | 124.6053 | 63.04277 | 565.2683 | 8.966426 | 43.80395 | 1621.659 | 37.02083 | 59.61941 | 29.00209 | 42 | 1.425 | 5.934275 | 19.79095 | 117.445 | 67.75682 | 677.984 | 10.00614 | 38.17745 | 1488.23 | 38.9819 | 64.78969 | 24.6444
|  |  | 1.425 | 1.45 | 221.4 | 7.239079 | 20.73 | 0.87 | 20.88 | 0.71 | 1 | 0.6896552 |  | 49 | 1.45 | 7.239079 | 20.91193 | 151.3831 | 70.28185 | 716.6514 | 10.19682 | 36.95723 | 1497.053 | 40.50773 | 66.66231 | 28.12255 | 49 | 1.45 | 6.228834 | 22.76977 | 141.8291 | 73.98566 | 819.8131 | 11.0807 | 32.24318 | 1370.785 | 42.51395 | 70.87124 | 24.0023
|  |  | 1.45 | 1.5 | 222.3 | 7.268506 | 24.47 | 0.91 | 20.39 | 0.59 | 1 | 0.6666667 |  | 56 | 1.5 | 7.268506 | 24.69472 | 179.4937 | 77.55035 | 896.1452 | 11.55566 | 29.71815 | 1345.67 | 45.28109 | 73.9161 |  | 56 | 1.5 | 5.756242 | 24.70369 | 142.2004 | 79.7419 | 962.0135 | 12.06409 | 26.01434 | 1228.956 | 47.24146 | 76.86378
|  |  | 1.5 | 1.6 | 207 | 6.768245 | 30.29 | 1.01 | 19.54 | 0.64 | 1 | 0.625 |  | 63 | 1.6 | 6.768245 | 30.59905 | 207.1019 | 84.3186 | 1103.247 | 13.08427 | 22.44965 | 1166.177 | 51.94632 | 80.93448 | 16.89772 | 63 | 1.6 | 6.082954 | 33.5842 | 204.2911 | 85.82485 | 1166.305 | 13.58936 | 20.2581 | 1086.755 | 53.64546 | 82.78338 | 14.10614
|  |  | 1.6 | 1.7 | 87.5 | 2.860973 | 38.3 | 1.27 | 18.77 | 0.72 | 0 | 0.5882353 |  | 70 | 1.7 | 2.860973 | 38.79267 | 110.9848 | 87.17957 | 1214.232 | 13.92794 | 15.6814 | 959.0747 | 61.16001 | 85.74908 | 5.012425 | 70 | 1.7 | 2.266945 | 38.81318 | 87.98733 | 88.0918 | 1254.292 | 14.23847 | 14.17515 | 882.4641 | 62.25431 | 86.95832 | 4.345607
|  |  | 1.7 | 1.8 | 65.8 | 2.151452 | 45.92 | 1.12 | 16.98 | 0.82 | 0 | 0.5555556 |  | 77 | 1.8 | 2.151452 | 46.44013 | 99.9137 | 89.33102 | 1314.146 | 14.71096 | 12.82043 | 848.0899 | 66.15144 | 88.2553 | 4.897986 | 77 | 1.8 | 2.078662 | 49.19973 | 102.2696 | 90.17046 | 1356.562 | 15.04441 | 11.9082 | 794.4768 | 66.71676 | 89.13113 | 5.118297
|  |  | 1.8 | 2 | 84 | 2.746534 | 55.23 | 1.25 | 12.5 | 1.13 | 0 | 0.5 |  | 84 | 2 | 2.746534 | 55.92911 | 153.6112 | 92.07756 | 1467.757 | 15.94044 | 10.66898 | 748.1762 | 70.12633 | 90.70429 |  | 84 | 2 | 3.039635 | 60.16321 | 182.8742 | 93.21009 | 1539.436 | 16.51576 | 9.829541 | 692.2072 | 70.42111 | 91.69028
|  |  | 2 | 2.2 | 71.6 | 2.341093 | 67.07 | 1.3 | 14.59 | 1.57 | 0 | 0.4545455 |  | 91 | 2.2 | 2.341093 | 67.95339 | 159.0852 | 94.41865 | 1626.842 | 17.23009 | 7.922443 | 594.565 | 75.04819 | 93.2481 |  | 91 | 2.2 | 2.198681 | 68.94634 | 151.591 | 95.40877 | 1691.027 | 17.72402 | 6.789907 | 509.333 | 75.01325 | 94.30943
|  |  | 2.2 | 2.8 | 170.7 | 5.58135 | 77.08 | 1.21 | 13.9 | 3.18 | 0 | 0.3571429 |  | 98 | 2.8 | 5.58135 | 78.02409 | 435.4797 | 100 | 2062.322 | 20.62322 | 5.58135 | 435.4797 | 78.02409 | 97.20933 |  | 98 | 2.8 | 4.591226 | 77.91862 | 357.742 | 100 | 2048.769 | 20.48769 | 4.591226 | 357.742 | 77.91862 | 97.70439
Total |  |  |  |  | 3058.4 | 100 | 20.39629 | 1.046628 | 23.10722 | 0.8648787 | 4.60651
-0.5 | +0.25 | 6.160164 | [9 empty] | 1/RD |  |  | -0.5+0.25mm | [10 empty] | 6.160164
|  |  | 1.25 | 1.3 | 586.8 | 56.54814 | 7.56 | 1.17 | 26.61 | 0.68 | 8.5 | 0.7692308 |  | 7 | 1.3 | 56.54814 | 7.649499 | 432.5649 | 56.54814 | 432.5649 | 7.649499 | 100 | 1997.268 | 19.97268 | 28.27407
|  |  | 1.3 | 1.325 | 92.1 | 8.875398 | 17.06 | 1.18 | 22.14 | 0.61 | 4.5 | 0.754717 |  | 14 | 1.325 | 8.875398 | 17.26371 | 153.2223 | 65.42353 | 585.7872 | 8.953769 | 43.45186 | 1564.703 | 36.01002 | 60.98583
|  |  | 1.325 | 1.35 | 89.8 | 8.653753 | 19.47 | 1.22 | 21.26 | 0.58 | 2.5 | 0.7407407 |  | 21 | 1.35 | 8.653753 | 19.71047 | 170.5695 | 74.07729 | 756.3567 | 10.21037 | 34.57647 | 1411.48 | 40.822 | 69.75041 | 26.6551
|  |  | 1.35 | 1.375 | 61.3 | 5.907295 | 25.81 | 1.44 | 20.4 | 0.54 | 1 | 0.7272727 |  | 28 | 1.375 | 5.907295 | 26.18709 | 154.6949 | 79.98458 | 911.0516 | 11.39034 | 25.92271 | 1240.911 | 47.86964 | 77.03093 | 20.2467
|  |  | 1.375 | 1.4 | 33.4 | 3.218657 | 32.2 | 1.31 | 19.42 | 0.7 | 0.5 | 0.7142857 |  | 35 | 1.4 | 3.218657 | 32.62742 | 105.0165 | 83.20324 | 1016.068 | 12.21188 | 20.01542 | 1086.216 | 54.26896 | 81.59391 | 13.98285
|  |  | 1.4 | 1.425 | 25.6 | 2.466994 | 36.12 | 1.25 | 18.68 | 0.71 | 0 | 0.7017544 |  | 42 | 1.425 | 2.466994 | 36.57722 | 90.23578 | 85.67023 | 1106.304 | 12.91352 | 16.79676 | 981.1995 | 58.41599 | 84.43674 | 8.085188
|  |  | 1.425 | 1.45 | 24.8 | 2.389901 | 43.58 | 1.3 | 17.55 | 0.84 | 0 | 0.6896552 |  | 49 | 1.45 | 2.389901 | 44.154 | 105.5237 | 88.06013 | 1211.828 | 13.76136 | 14.32977 | 890.9638 | 62.17573 | 86.86518 | 8.345379
|  |  | 1.45 | 1.5 | 0.1 | 0.009636697 | 50 | 0.8 | 17.55 | 0.84 | 0 | 0.6666667 |  | 56 | 1.5 | 0.009636697 | 50.40323 | 0.4857206 | 88.06977 | 1212.313 | 13.76537 | 11.93987 | 785.4401 | 65.78298 | 88.06495
|  |  | 1.5 | 1.6 | 36.1 | 3.478847 | 54.88 | 1.39 | 16.51 | 1.19 | 0 | 0.625 |  | 63 | 1.6 | 3.478847 | 55.65358 | 193.6103 | 91.54862 | 1405.924 | 15.35713 | 11.93023 | 784.9543 | 65.79541 | 89.80919 | 3.498121
|  |  | 1.6 | 1.7 | 0.1 | 0.009636697 | 57 | 8 | 16.51 | 0.84 | 0 | 0.5882353 |  | 70 | 1.7 | 0.009636697 | 61.95652 | 0.5970562 | 91.55825 | 1406.521 | 15.36203 | 8.451383 | 591.344 | 69.97009 | 91.55344 | 1.811699
|  |  | 1.7 | 1.8 | 18.7 | 1.802062 | 60.88 | 1.36 | 16.78 | 1.38 | 0 | 0.5555556 |  | 77 | 1.8 | 1.802062 | 61.71938 | 111.2222 | 93.36032 | 1517.743 | 16.25683 | 8.441746 | 590.747 | 69.97924 | 92.45928 | 5.955478
|  |  | 1.8 | 2 | 43.1 | 4.153416 | 69.5 | 1.84 | 18.49 | 0.98 | 0 | 0.5 |  | 84 | 2 | 4.153416 | 70.80277 | 294.0734 | 97.51373 | 1811.816 | 18.58011 | 6.639684 | 479.5248 | 72.22103 | 95.43702
|  |  | 2 | 2.2 | 17.2 | 1.657512 | 73.83 | 0.6 | 20.18 | 4.27 | 0 | 0.4545455 |  | 91 | 2.2 | 1.657512 | 74.27565 | 123.1128 | 99.17124 | 1934.929 | 19.51099 | 2.486268 | 185.4514 | 74.59028 | 98.34249
|  |  | 2.2 | 2.8 | 8.6 | 0.8287559 | 74.52 | 0.93 | 19.07 | 15.06 | 0 | 0.3571429 |  | 98 | 2.8 | 0.8287559 | 75.21954 | 62.33864 | 100 | 1997.268 | 19.97268 | 0.8287559 | 62.33864 | 75.21954 | 99.58562
Total |  |  |  |  | 1037.7 | 100 | 19.7123 | 1.228842 | 23.7032 | 0.8835983 | 5.497494
Note on G82: Dolgor Daalkhai: it was 0
Note on M82: Dolgor Daalkhai: insufficient sample
Note on G84: Dolgor Daalkhai: it was 0