## Production
Date: | Plant feed totalizer: | Feed tonnage
0

## Primary DMC 401,421,441
|  |  |  | CY 401 | [9 empty] | CY 421 | [9 empty] | CY 441
№ | Date | Module 1 Totaliser | Feed on Cyclone | Inspection, Changes |  |  |  | Work order number | Comment | № | Date | Module 2 Totaliser | Feed on Cyclone | Inspection, mm |  |  |  | Work order number | Comment | № | Date | Module 3 Totaliser | Feed on Cyclone | Inspection, mm |  |  |  | Work order number | Comment
|  |  |  | Inlet | Vortex | Nozzle | Shroud | [6 empty] | Inlet | Shroud | Vortex | Nozzle | [6 empty] | Inlet | Shroud | Vortex | Nozzle
1 | 2012-07-07 | 4704156 | 3372879.852 | [5 empty] | Changed the spigot | 1 | 2012-07-07 |  | 0 | [5 empty] | Changed the spigot | 1 |  |  | 0
2 | 2013-04-06 | 8366425 | 5998726.725 | [5 empty] | Changed the spigot | 2 | 2012-12-03 |  | 0 | [5 empty] | Changed the spigot | 2 |  |  | 0
3 | 2013-06-05 | 9013831 | 6462916.827 | [5 empty] | Changed the spigot | 3 | 2013-06-22 |  | 0 | [5 empty] | Changed the spigot | 3 |  |  | 0
4 | 2013-12-18 | 11946133 | 8565377.361 | [5 empty] | Changed the spigot | 4 | 2013-07-04 |  | 0 | [5 empty] | Changed spigot and cone | 4 |  |  | 0
5 | 2014-04-04 | 12595842 | 9031218.714 | [5 empty] | Changed the spigot | 5 | 2013-08-14 |  | 0 | [5 empty] | Changed cyclone | 5 |  |  | 0
6 | 2014-06-12 | 13427688 | 9627652.296 | [5 empty] | Changed the spigot | 6 | 2013-08-16 |  | 0 | [5 empty] | Changed cyclone | 6 |  |  | 0
7 | 2014-10-23 | 14017403 | 10050478.0 | [5 empty] | Changed the spigot | 7 | 2014-03-20 |  | 0 | [5 empty] | Changed spigot and shroud | 7 |  |  | 0
8 | 2017-12-15 | 18821546 | 13495048.5 |  | 680 | 575/565 |  | 33458 | хошуу элэгдэлтэй. Shroud 670/680 | 8 | 2015-04-11 |  | 0 |  |  | 681 | 555 |  | CL421 tile was missing | 8 | 2015-04-11
9 | 2022-06-11 | 28199700 | 20219184.9 |  |  | 555 |  |  | Shroud элэгдэлтэй | 9 | 2017-10-08 |  | 0 | [5 empty] | Хошуу сэтэрсэн, урсгал баригч цоорсон. | 8 | 2017-10-08 | [7 empty] | Changed cyclone and shroud
10 | 2022-12-18 | 30095376 | 21578384.6 |  |  |  |  | 118526 | Shroud солисон. |  | 2017-10-13 |  | 0 | [5 empty] | Сэргээн засварласан циклон тавьж урсгал баригчыг солисон |  | 2017-12-15 |  |  |  | 755/740 | 677/672 | 536/531 | 32551 | shroud-ны плита унасан.
11 | 2023-04-01 |  |  |  | 760/670 | 590/560 |  |  |  |  | 2017-11-28 |  | 0 |  |  | 685/680 | 540/530 | 32545 | Shroud цоорсон, солихоор болсон. CL421-н дээд хэсэгт плита унасан. |  | 2022-10-10 |  |  |  | 760/675 | 675 |  | 114118 | CL441-н тааз цоорсон
12 | 2023-12-03 | 34593324 | 4497948 | [5 empty] | CY401 сэргээн засварласан циклоноор сольж,spigot сэргээн засварлах Дунд анги болон хошуу, шроуд сольж тавьсан. |  | 2017-11-29 |  | 0 | [5 empty] | Shroud шинийг тависан.
13 | 12./15/2023 | 34753584 | 160260 |  | 677 | 596/560 |  | 138318 | Доод конусын плита унасан, цоорсон. Сольсон. |  | 2023-03-16 |  | 0 |  |  | 705/705 | 575/565 | 122388 | Changed shroud |  | 2023-03-19
14 | 2023-01-04 | [9 empty] | 2023-04-30 |  | 0 |  |  |  |  | 126656 | Changed the spigot |  | 2023-05-03 |  | 23351898 |  |  |  |  | 126749 | Changed the spigot
15 | 2024-02-15 | 35500504 | 746920 | [5 empty] | Шинэ Ni-Hard циклоноор солисон. |  | 2023-09-01 | 29131226 | 20887089.0 |  |  | 650/676 | 549/558 | 132572 | Changed the spigot |  | 2023-09-03 | 23351898 | 2495866 | [5 empty] | Сэргээн засварласнаар сольсон.
16 | 2024-06-13 | 37267504 | 1767000 |  | 683/703 | 575/560 |  | 148126 | Шроуд цоорсон. Солих. Spigot, их бие элэгдэлтэй |  | 2023-12-02 | 30321564 | 21740561.4 |  |  | 680/675 | 565/575 |  | Spigot цоорсон, солихоор болсон.Их бие пилта ихээр унасан |  | 2024-03-14 | 25847764 | 2495866 |  | 675/678 | 680 | 550/545 | 143203 | Хэвийн
17 | 2024-07-04 | 37607716 | 2107212 | [5 empty] | New Spigot солисон. |  | 2024-02-15 | 30321564 | 21740561.4 |  |  | 680 | 540 | 142033 | Хэвийн |  | 2024-06-13 | 27163106 | 1315342 |  | 670/695 | 681 | 560/550 | 148234 | shroud цоорсон, элэгдэлтэй
18 | 2024-08-08 | 38069932 | 462216 |  | 675/680 | 541 |  |  | Хэмжилтээр циклоны их бие нилээн элэгдэлтэй. Их бие хошуу 2-н холбоос хэсэгт ихдээ 10 мм зөрүү үүссэн байна. |  | 2024-02-23 | 31266014 | 22417732.0 | [5 empty] | Шинэ Ni-hard Cyclone сольж тавьсан |  | 2024-07-13 | 27577032 | 413926 |  |  |  | 533 |  | mid cone, spigot шинээр сольсон. /Нийлүүлэгч - Zibo Chenyi Advanced Materials Co.ltd/
19 | 2024-09-05 | 38487668 | 417736 |  | 675/681 | 548/554 |  | 152404 | Хэмжилтээр циклоны хошуу болон доод cone хэсэг элэгдэлтэй. Shroud -дээр 1ш пилта наах |  | 2024-05-29 | 32696244 | 1025474.91 |  |  | 702/681 | 560/565 | 147522 | Shroud, spigot элэгдсэн |  | 2024-08-08 | 27947312 | 370280 |  | 678 | 676 | 536 |  | Хэмжилт хийсэн хэвийн байна.
20 | 2024-10-03 | 38827156 | 339488 |  | 680/678 | 560 |  | 154596 | Хэмжилтээр циклоны хошуу болон доод cone хэсэг элэгдэл ихтэй байгаа тул шинээр солих. Shroud дээр Плита унасан. |  | 2024-08-09 | 33704324 | 1748268.27 | [5 empty] | Shroud, New spigot солисон. |  | 2024-09-05 | 28349720 | 402408 |  | 678 | 677 | 535/545 |  | Хэмжилт хийсэн хэвийн байна.
21 | 2024-10-11 |  |  |  | 760/685 | 600/555 | 675 |  |  |  | 2024-09-04 | 34025752 | 953257.236 | [5 empty] | New spigot солисон. |  | 2024-10-11 | 28926536 | 576816 |  | 780/675 | 775/680 | 600/540 |  | Хэвийн
22 | 2024-10-17 | 39030856 | 203700 | [5 empty] | Шинэ Ni-Hard циклоноор солисон. Комоороо солигдсон. |  | 2024-10-11 |  | 0 | [7 empty] | 2025-01-09 | 30196682 | 1270146 |  | 680 | 680 | 548 |  | Хэвийн, spigot baga зэрэг элэгдэлтэй, их бих low cone залгаас зөрүү бага, CL441 хананы пилта унасан
23 | 2025-01-09 | 40048868 | 1018012 |  | 672 | 552 | 670 |  | Spigot бага зэрэг элэгдсэн. CL402 хананы пилта унасан. |  | 2024-11-21 | 35045488 | 731150.712 |  |  | 685 | 676 |  | mid cone, spigot шинээр сольсон. /Нийлүүлэгч - Zibo Chenyi Advanced Materials Co.ltd/ |  | 2025-02-18 | 30781048 | 584366 |  | 680 | 680 | 550 |  | Хэвийн, spigot baga зэрэг элэгдэлтэй. Шроуд цоорсон солих шаардлагатай
24 | 2025-05-04 | 41582328 | 2551472 |  | 672 | 552 | 670 |  | Шинэ Ni-Hard циклоноор солисон. Комоороо солигдсон. |  | 2024-12-05 | 35226592 | 181104 | [5 empty] | mid cone, spigot шинээр сольсон. /Нийлүүлэгч - Zibo Chenyi Advanced Materials Co.ltd/ |  | 2025-06-05 | 32173920 | 1392872 | [5 empty] | Хуучин Inlet дээр шинэ карбид доторлогоотой midcone, spigot, shroud (shroud нь карбид биш)сольсон.
24 | 2025-07-03 | 42428608 | 2379740 |  | 675 | 556 | 672 | 166729 | Хэмжилт хийсэн хэвийн |  | 2025-02-20 | 36293472 | 1066880 |  |  | 685 | 535-540 |  | Шроуд цоорсон. |  | 2025-07-03 | 32511904 | 337984 |  | 675 | 670 | 535 |  | CY441 шинэ
25 | 2025-09-24 | 43545420 | 1963092 |  | 675 | 556 | 672 | 166729 | Хошуу бага зэргийн элэгдэлтэй. Эх бие хэвийн. |  | 2025-06-24 | 37998496 | 1705024 |  |  | 677-685 | 545-550 |  | Spigot дунд зэрэг элэгдэлтэй. Шроуд плита элэгдэлтэй цоорч эхэлж байгаа. Солих |  | 2025-09-07 | 33275092 | 763188 | [5 empty] | CY441 дунд анги цоорч доторлогоо унасан. Шинэ плита доторлогоотой /Zibo Chenyi/ дунд анги сольсон. Фланец зөрсөнг боолтны нүхэнд слот хийж боосон. Дотор талаас нь залгаанд wear resist түрхсэн
26 | 2025-12-04 | 44437704 | 2009096 |  | 680 | 590 | 685 | 166729 | Хошуу элэгдсэн солих болсон. |  | 2025-07-03 | 38126596 | 128100 |  | 680 | 685 | 550 |  | CY421 хэвийн |  | 2025-09-24 | 33516592 | 241500 | [5 empty] | Үзлэгээр хэвийн байна.
27 | 2025-12-18 | 44653116 | 1107696 |  | 680 | 590 | 685 |  | Сольсон. Ni-Hard |  | 2025-07-24 | 38433696 | 307100 | [5 empty] | Шинэ Ni-hard Cyclone сольж тавьсан. Мөн шроуд сольсон. |  | 2026-01-30 | 35283008 | 1766416 | [5 empty] | CY441 солив.
[11 empty] | 2025-09-24 | 39309716 | 876020 | [5 empty] | Үзлэгээр хэвийн байна. |  | 2026-04-08 | 36378632 | 1095624 |  | 680 | 700 | 560 |  | CY441зогсолтоор элэгдэлтэй. Ovewrflow хэсгийн шалны плита унаж цооролт үүссэн
[11 empty] | 2026-05-21 | 43034136 | 3724420 | [5 empty] | Сэргээн засварласан циклоноор сольсон. |  | 2026-05-07 | 36824304 | 445672 |  | 680 | 700 | 560 |  | CY441зогсолтоор элэгдэлтэй, shroud цоорсныг сольсон
[11 empty] | 2026-06-11 | 43409048 | 374912 | [5 empty] | Сэргээн засварласан циклонийн Ni-Hard циклоноор сольсон.
`
Note on I22: [Threaded comment] Your version of Excel allows you to read this threaded comment; however, any edits to it will get removed if the file is opened in a newer version of Excel. Learn more: https://go.microsoft.com/fwlink/?linkid=870924 Comment: Хэмжилтийн утга оруулах
Note on Y22: Turbileg Bud: huuchin
Note on AB22: Turbileg Bud: mid cone, spigot шинээр сольсон
Note on AD22: [Threaded comment] Your version of Excel allows you to read this threaded comment; however, any edits to it will get removed if the file is opened in a newer version of Excel. Learn more: https://go.microsoft.com/fwlink/?linkid=870924 Comment: 2 ирсний нэгийг нь суурьлуулсан.
Note on AB23: [Threaded comment] Your version of Excel allows you to read this threaded comment; however, any edits to it will get removed if the file is opened in a newer version of Excel. Learn more: https://go.microsoft.com/fwlink/?linkid=870924 Comment: Хэмжилтийн утгаа оруулаарай.
Note on T24: [Threaded comment] Your version of Excel allows you to read this threaded comment; however, any edits to it will get removed if the file is opened in a newer version of Excel. Learn more: https://go.microsoft.com/fwlink/?linkid=870924 Comment: Spigot сэтэрсэн байсан. Reply: Ni-Hard дээр шинэ плитатай хошуу хийсэн.
Note on T28: [Threaded comment] Your version of Excel allows you to read this threaded comment; however, any edits to it will get removed if the file is opened in a newer version of Excel. Learn more: https://go.microsoft.com/fwlink/?linkid=870924 Comment: Хятдад захиалж хийлгэсэн. Плита доторлогоотой. Нийт 2 ирснийг сүүлийнхийг нь суурьлуулсан.
Note on AD28: Radnaased Purevsuren: Туршилтын Carbid доторлогоотой 2 ирснээс үлдсэн 1 -ийг тавьсан. Өмнөх түр тавьсан 1 ийг олохгүй байгаа
Note on AD29: Radnaased Purevsuren: Туршилтын Carbid доторлогоотой 2 ирснээс үлдсэн 1 -ийг тавьсан. Өмнөх түр тавьсан 1 ийг олохгүй байгаа
Note on AD30: [Threaded comment] Your version of Excel allows you to read this threaded comment; however, any edits to it will get removed if the file is opened in a newer version of Excel. Learn more: https://go.microsoft.com/fwlink/?linkid=870924 Comment: Үйлдвэр хариуцаж байгаа инженерүүд төлөвлөгөөт зогсолтоор хийгдэж байгаа энэ мэтчилэн чухал ажлыг тухай бүрт нь оруулж байгаараа.
Note on AD31: [Threaded comment] Your version of Excel allows you to read this threaded comment; however, any edits to it will get removed if the file is opened in a newer version of Excel. Learn more: https://go.microsoft.com/fwlink/?linkid=870924 Comment: Плита доторлогоотой дунд анги /Zibo Chenyi/ дээр карбид хошуу суурьлуулсан байна. Бага зэрэг центр алдалттай зөрүү бага байна.

## шүүсэн
[5 empty] | CY 401 | [11 empty] | CY 421 | [11 empty] | CY 441
№ | Date |  | Module 1 Totaliser | Feed on Cyclone | Inspection, Changes |  |  |  |  | Work order number | Comment | № | Date |  | Module 2 Totaliser | Feed on Cyclone | Inspection, mm |  |  |  |  | Work order number | Comment | № | Date |  | Module 3 Totaliser | Feed on Cyclone | Inspection, mm |  |  |  |  | Work order number | Comment
[5 empty] | Inlet | Vortex | Middle part | Spigot | shroud | [7 empty] | Inlet | Vortex | Middle part | Spigot | Shroud | [7 empty] | Inlet | Vortex | Middle part | Spigot | Shroud
1 | 2012-07-07 | 2012 | [5 empty] | 1 |  |  |  | 1 | 2012-12-03 | 2012 | [5 empty] | 1 |  |  |  | 1 | 2017-10-08 | 2017 | 6809226 | [5 empty] | 1
2 | 2012-07-25 | 2012 |  |  | 1 | 1 | 1 | 1 |  |  |  | 2 | 2013-06-18 | 2013 | [5 empty] | 1 | 1 |  |  | 2 | 2017-11-05 | 2017 | 6899411 | 90185 |  |  | 1 |  |  |  | CY421-ээс дээж авсан дунд ангиар сольсон
3 | 2012-09-23 | 2012 |  |  | 1 | 1 | 1 | 1 |  |  |  | 3 | 2013-06-30 | 2013 | [5 empty] | 1 |  |  |  | 3 | 2018-01-11 | 2018 | 7523916 | 624505 |  |  |  |  | 1
4 | 2013-04-06 | 2013 | [5 empty] | 1 | 1 |  |  | 4 | 2013-07-17 | 2013 | [9 empty] | 4 | 2018-02-04 | 2018 | 7741621 | 217705 | 1 | 1 | 1 | 1 |  |  | Хуучин циклоны их сэргээж сольсон
5 | 2013-06-05 | 2013 | [5 empty] | 1 |  |  |  | 5 | 2017-10-13 | 2017 | 12520512 | 12520512 | 1 | 1 | 1 | 1 |  |  |  | 5 | 2018-03-23 | 2018 | 8213165 | 471544 |  |  | 1 |  |  |  | Засварласан дунд ангиар сольсон
6 | 2013-06-24 | 2013 |  |  |  |  | 1 |  |  |  |  | 6 | 2017-10-27 | 2017 | 12675545 | 155033 |  |  |  | 1 | 1 |  |  | 6 | 2018-05-07 | 2018 | 8705217 | 492052 | 1 | 1 | 1 | 1
7 | 2013-07-23 | 2013 |  |  |  |  | 1 | 1 |  |  |  | 7 | 2017-11-29 | 2017 | 12850878 | 175333 |  |  |  |  | 1 |  |  | 7 | 2018-06-30 | 2018 | 9446696 | 741479 |  |  |  |  | 1 |  | Сэргээн засварласан shroud
8 | 2013-08-01 | 2013 |  |  | 1 | 1 | 1 | 1 |  |  |  | 8 | 2018-03-31 | 2018 | 13265285 | 414407 |  |  |  |  | 1 |  |  | 8 | 2019-01-05 | 2019 | 11696116 | 2249420 |  |  |  |  | 1 |  | Шинэ
9 | 2013-12-19 | 2013 | [6 empty] | 1 |  |  | 9 | 2018-06-21 | 2018 | 14222514 | 957229 |  |  |  |  | 1 |  |  | 8 | 2019-07-14 | 2019 | 13348421 | 1652305 | 1 | 1 |  |  |  |  | Тэжээл орох хэсгийн дээд анги шинээр сольсон
10 | 2017-09-22 | 2017 | 18276022 | 18276022 | 1 | 1 | 1 | 1 |  |  |  | 10 | 2019-01-01 | 2019 | 16421700 | 2199186 |  |  |  |  | 1 |  |  |  | 2019-10-10 | 2019 | 14245901 | 897480 | 1 | 1 | 1 | 1 |  |  | Nihard сэргээж засварласан циклоноор сольсон
11 | 2018-07-19 | 2018 | 19767640 | 1491618 |  |  |  |  | 1 |  |  | 11 | 2019-08-30 | 2019 | 18399568 | 1977868 |  |  | 1 | [5 empty] | 2019-12-09 | 2019 | 15014846 | 768945 | 1 | 1 | 1 | 1 |  |  | Сэргээн засварласан хуучин циклон
12 | 2018-08-27 | 2018 | 20069146 | 301506 |  |  |  |  | 1 |  |  | 12 | 2019-11-07 | 2019 | 19380044 | 980476 | 1 | 1 | 1 | 1 | 1 |  |  |  | 2020-11-27 | 2020 | 16042066 | 1027220 |  |  | 1
13 | 2018-09-19 | 2018 | 20268732 | 199586 | 1 | 1 | 1 | 1 |  |  |  | 13 | 2020-07-09 | 2020 | 21130918 | 1750874 |  |  |  |  | 1 |  |  |  | 2020-12-22 | 2020 | 16448655 | 406589 |  |  | 1 |  |  |  | Сэргээн засварласан дунд ангиар солив
14 | 2018-11-22 | 2018 | 20984620 | 715888 |  |  | 1 |  |  |  |  | 14 | 2020-09-21 | 2020 | 22044156 | 913238 |  |  |  |  | 1 |  |  |  | 2020-12-29 | 2020 | 16510469 | 61814 |  |  |  | 1 | 1 |  | Сэргээн засварласан spigot@shroud сольсон
15 | 2018-12-26 | 2018 | 21270690 | 286070 |  |  | 1 |  |  |  |  | 15 | 2021-01-18 | 2021 | 23287116 | 1242960 |  |  |  |  | 1 |  |  |  | 2021-01-12 | 2021 | 16717357 | 206888 | 1 | 1 | 1 | 1 |  |  | Nihard cyclone-оор сольсон
16 | 2018-12-27 | 2018 | 21271228 | 538 | 1 | 1 | 1 | 1 |  |  |  | 16 | 2021-02-21 | 2021 | 23530088 | 242972 | 1 | 1 | 1 | 1 |  |  |  |  | 2021-11-22 | 2021 | 17875822 | 1158465 |  |  |  |  | 1
17 | 2019-01-02 | 2019 | 21330460 | 59232 |  |  | 1 |  |  |  |  | 17 | 2022-09-12 | 2022 | 24591644 | 1061556 | 1 | 1 | 1 | 1 |  |  |  |  | 2022-08-05 | 2022 | 18829604 | 953782 |  |  |  | 1
18 | 2019-02-16 | 2019 | 21430076 | 99616 | 1 | 1 | 1 | 1 |  |  |  | 18 | 2023-03-16 | 2023 | 26770832 | 2179188 |  |  |  |  | 1 |  |  |  | 2022-08-29 | 2022 | 19049920 | 220316 | 1 | 1 | 1 | 1 |  |  | New Nihard циклоноор сольсон
19 | 2019-10-05 | 2019 | 23072302 | 1642226 |  |  |  |  | 1 |  |  | 19 | 2023-08-06 | 2023 | 28740414 | 1969582 | 1 | 1 | 1 | 1 |  |  |  |  | 2022-10-04 | 2022 | 19470924 | 421004 |  |  |  |  | 1 |  | Шинэ
| 2020-07-12 | 2020 | 24347084 | 1274782 |  |  | 1 |  |  |  |  | 20 | 2023-09-21 | 2023 | 29401546 | 661132 |  |  | 1 | [5 empty] | 2023-05-03 | 2023 | 21794044 | 2323120 |  |  |  | 1 |  |  | Шинэ
20 | 2020-07-22 | 2020 | 24436140 | 89056 |  |  |  | 1 |  |  |  | 21 | 2023-10-29 | 2023 | 29894128 | 492582 |  |  |  |  | 1 |  |  |  | 2023-06-07 | 2023 | 22209716 | 415672 |  |  |  |  | 1 |  | Шинэ
21 | 2020-10-28 | 2020 | 25812076 | 1375936 |  |  |  |  | 1 |  |  | 22 | 2023-11-01 | 2023 | 29931888 | 37760 |  |  | 1 | 1 |  |  |  |  | 2023-09-03 | 2023 | 23351898 | 1142182 | 1 | 1 | 1 | 1 |  |  | Сэргээн засварласан циклоноор сольсон
22 | 2021-01-05 | 2021 | 26607844 | 795768 | 1 | 1 | 1 | 1 |  |  |  | 23 | 2023-11-17 | 2023 | [5 empty] | 1 |  |  | Сэргээн засварласан хошуу |  | 2023-09-14 | 2023 |  | -23351898 |  |  | 1
23 | 2022-06-23 | 2022 | 28333374 | 1725530 |  |  |  |  | 1 |  |  |  | 2023-12-18 | 2023 | [5 empty] | 1 |  |  | Сэргээн засварласан хошуу |  | 2023-12-14 | 2023 |  | 0 |  |  |  |  | 1
24 | 2022-12-15 | 2022 | 30078980 | 1745606 |  |  |  |  | 1 |  |  |  |  | 1900 |  | 0 | [9 empty] | 1900
25 | 2023-04-27 | 2023 | 31608460 | 1529480 |  |  | 1 | [6 empty] | 1900 |  | 0 | [9 empty] | 1900
26 | 2023-05-25 | 2023 | 31962670 | 354210 |  |  |  | 1 | [5 empty] | 1900 |  | 0 | [9 empty] | 1900
27 | 2023-06-22 | 2023 | 32267624 | 304954 |  |  | 1 | [6 empty] | 1900 |  | 0 | [9 empty] | 1900
28 | 2023-09-01 | 2023 | 33323504 | 1055880 |  |  |  |  | 1 |  |  |  |  | 1900 |  | 0 | [9 empty] | 1900
29 | 2023-12-31 | 2023 | [5 empty] | 1 | [5 empty] | 1900 |  | 0 | [9 empty] | 1900
30 | 2024-04-01 | 2024 |  |  |  |  | 1 | [6 empty] | 1900 | [11 empty] | 1900
[14 empty] | 1900 | [11 empty] | 1900
| total |  |  |  | 6 | 6 | 15 | 12 | 9 | [7 empty] | 5 | 5 | 8 | 9 | 11 |  |  | 38 |  |  |  |  | 8 | 8 | 10 | 9 | 7
`
Note on B6: Turbileg Bud: Shineer soliv
Note on U6: Turbileg Bud: huuchin hoshu sergeej hiisen
Note on B7: Turbileg Bud: Cyclone solison
Note on B14: Turbileg Bud: turshiltiin cyclone tavisan
Note on V14: Turbileg Bud: tushiltiin shroud
Note on N16: Turbileg Bud: Nihard cyclone
Note on N20: Turbileg Bud: Sergeesen cyclone
Note on N21: Turbileg Bud: nihard
Note on B22: Turbileg Bud: Nihard
Note on N23: Turbileg Bud: Zasvarlasan cyclone
Note on N24: Turbileg Bud: sergeesen dund angi

## Sheet1
| № | 2017 | 2018 | 2019 | 2020 | 2021 | 2022 | 2023
CY401 | Inlet | 54 | 0
Vortex
Middle part
Spigot
Shroud
Shroud
CY401 | Inlet | #NAME?
Vortex
Middle part
Spigot
Shroud
Shroud
CY401 | Inlet | #NAME?
Vortex
Middle part
Spigot
Shroud
Shroud